## Index
Verification data
Standards Australia - Methods of testing concrete
Index of worksheets
Worksheet | Issued | Test method no | Version | Short title | Comments
1012.3.1 | December 2023 | AS 1012.3.1 | 2014 | Determination of properties related to the consistency of concrete - slump test
1012.3.4 | December 2023 | AS 1012.3.4 | 1998 | Determination of properties related to the consistency of concrete - compactibility index
1012.3.5 | December 2023 | AS 1012.3.5 | 2015 | Determination of properties related to the consistency of concrete - slump flow, T500 and J-ring test
1012.5 | December 2023 | AS 1012.5 | 2014 | Determination of mass per unit volume of freshly mixed concrete
1012.9 (cyl) | December 2023 | AS 1012.9 | 2014 | Compressive strength tests - concrete, mortar and grout specimens
1012.9 (cube) | December 2023 | AS 1012.9 | 2014 | Compressive strength tests - concrete, mortar and grout specimens
1012.10 | December 2023 | AS 1012.10 | 2000 | Determination of indirect tensile strength of concrete cylinders ('Brazil' or splitting test)
1012.11 | December 2023 | AS 1012.11 | 2000 | Determination of modulus of rupture
1012.12.1 | December 2023 | AS 1012.12.1 | 1998 | Determination of mass per unit volume of hardened concrete - rapid measuring method
1012.12.2 | December 2023 | AS 1012.12.2 | 1998 | Determination of mass per unit volume of hardened concrete - water displacement method | Calculation provided for both water density of 1000 kg/m³ and at 23ºC, that is 997.5 kg/m³
1012.14 | December 2023 | AS 1012.14 | 2018 | Method for securing and testing cores from hardened concrete for compressive strength and mass per unit volume

## 1012.3.1
Methods of testing concrete - Method 3.1 Determination of properties related to the consistency of concrete - slump test
Test Method : AS 1012.3.1
Verification data
December 2023
Test data
Description | Symbol | Value |  |  | Unit
|  | 1 | 2 | 3
Difference between height of slump cone and top surface of concrete |  | 95 | 130 | 130 | mm
Difference between height of slump cone and top surface of concrete |  | 90 | 125 | 135 | mm
Difference between height of slump cone and top surface of concrete |  | 90 | 120 | 140 | mm
Results
Measured slump (unrounded) |  | 91.66667 | 125 | 135 | mm
Reporting interval |  | 5 | 10 | 10
Measured slump (rounded) |  | 90 | 120 | 140 | mm

## 1012.3.4
Methods of testing concrete - Method 3.4 Determination of properties related to the consistency of concrete - compactibility index
Test Method : AS 1012.3.4
Verification data
December 2023
Test data
Description | Symbol | Value |  | Unit
|  | 1 | 2
Drop in surface level due to compaction | x1 | 95 | 36 | mm
Drop in surface level due to compaction | xi | 91 | 40 | mm
Drop in surface level due to compaction | xi | 89 | 38 | mm
Calculations
Mean drop in surface level due to compaction | x | 91.66667 | 38 | mm
Results
Compactibility index (unrounded) |  | 69.44444 | 87.33333 | %
Reporting interval |  | 1 | 1
Compactibility index (rounded) |  | 69 | 87 | %

## 1012.3.5
Methods of testing concrete - Method 3.1 Determination of properties related to the consistency of concrete - slump flow, T500 and J-ring test
Test Method : AS 1012.3.5
Verification data
December 2023
Test data
Description | Symbol | Value |  |  | Unit
|  | 1 | 2 | 3
Time for spreading concrete to reach 500 mm mark | T500 | 10.2 | 15.7 | 6.5 | s
Largest diameter of concrete spread | d1 | 700 | 915 | 550 | mm
Diameter of concrete spread at 90° to d1 | d2 | 745 | 902 | 578 | mm
Height of concrete inside J ring bar (0°) |  | 30 | 20 | 40 | mm
Height of concrete inside J ring bar (90°) |  | 35 | 21 | 35 | mm
Height of concrete inside J ring bar (180°) |  | 28 | 22 | 38 | mm
Height of concrete inside J ring bar (270°) |  | 25 | 19 | 37 | mm
Height of concrete outside J ring bar (0°) |  | 25 | 19 | 5 | mm
Height of concrete outside J ring bar (90°) |  | 33 | 18 | 7 | mm
Height of concrete outside J ring bar (180°) |  | 22 | 17 | 8 | mm
Height of concrete outside J ring bar (270°) |  | 20 | 19 | 4 | mm
Calculations
Difference in concrete height at J ring (0°) |  | 5 | 1 | 35 | mm
Difference in concrete height at J ring (90°) |  | 2 | 3 | 28 | mm
Difference in concrete height at J ring (180°) |  | 6 | 5 | 30 | mm
Difference in concrete height at J ring (270°) |  | 5 | 0 | 33 | mm
Results
T500 time (unrounded) | T500 | 10.2 | 15.7 | 6.5 | s
Reporting interval |  | 0.2 | 0.2 | 0.2
T500 time (rounded) | T500 | 10.2 | 15.6 | 6.4 | s
Slump flow (unrounded) |  | 722.5 | 908.5 | 564 | mm
Reporting interval |  | 5 | 5 | 5
Slump flow (rounded) |  | 720 | 910 | 565 | mm
J-ring passing ability (unrounded) | jr | 4.5 | 2.25 | 31.5 | mm
Reporting interval |  | 1 | 1 | 1
J-ring passing ability (rounded) | jr | 4 | 2 | 32 | mm

## 1012.5
Methods of testing concrete - Method 12.1: Determination of mass per unit volume of freshly mixed concrete
Test Method : AS 1012.5
Verification data
December 2023
Test data
Description | Symbol | Value | Unit
1
Mass of measure and glass plate cover | m1 | 1200 | g
Mass of measure, glass plate cover and concrete | m2 | 7667 | g
Volume of measure | Vc | 0.002651 | m3
Results
Mass per unit volume of freshly mixed concrete (unrounded) |  | 2439.457 | kg/m³
Reporting interval |  | 10
Mass per unit volume of freshly mixed concrete (rounded) |  | 2440 | kg/m³

## 1012.9 (cyl)
Methods of testing concrete - Method 9: Compressive strength tests - concrete, mortar and grout specimens
Test Method : AS 1012.9
Verification data
December 2023
Test data
Description | Symbol | Value |  | Unit
Diameter of specimen | D1 | 100.5 | 100.2 | mm
Diameter of specimen | D2 | 100.4 | 100.3 | mm
Height of specimen | h | 200 | 201 | mm | For cores only
Maximum applied force | F | 265 | 274 | kN
Calculations
Mean diameter of specimen | D | 100.45 | 100.25 | mm
Results
Compressive strength (unrounded) |  | 33.43922 | 34.71298 | MPa
Reporting interval |  | 0.5 | 0.5
Compressive strength (rounded) |  | 33.5 | 34.5 | MPa

## 1012.9 (cube)
Methods of testing concrete - Method 9: Compressive strength tests - concrete, mortar and grout specimens
Test Method : AS 1012.9
Verification data
December 2023
Test data
Description | Symbol | Value |  |  |  | Unit
|  | 1 | 2 | 3 | 4
Length of side of specimen | L1 | 50.1 | 50.1 | 74.2 | 74.6 | mm
Length of side of specimen | L2 | 50.2 | 50.2 | 75 | 75 | mm
Height of specimen | h | 50.2 | 50.1 | 74.8 | 74.6 | mm
Maximum applied force | F | 130 | 134 | 281 | 285 | kN
Calculations
Cross sectional area | A | 2515.02 | 2515.02 | 5565 | 5595 | mm²
Results
Compressive strength (unrounded) |  | 51.68945 | 53.27989 | 50.49416 | 50.93834 | MPa
Reporting interval |  | 0.5 | 0.5 | 0.5 | 0.5
Compressive strength (rounded) |  | 51.5 | 53.5 | 50.5 | 51 | MPa

## 1012.10
Methods of testing concrete - Method 10: Determination of indirect tensile strength of concrete cylinders ('Brazil' or splitting test)
Test Method : AS 1012.10
Verification data
December 2023
Test data
Description | Symbol | Value |  | Unit
Diameter of specimen | D1 | 150.2 | 150.2 | mm
Diameter of specimen | D2 | 150.1 | 150.1 | mm
Diameter of specimen | D3 | 150.3 | 150.3 | mm
Length of specimen | L1 | 300 | 301 | mm
Length of specimen | L2 | 299 | 300 | mm
Maximum applied force | P | 265 | 274 | kN
Calculations
Mean diameter of specimen | D | 150.2 | 150.2 | mm
Mean length of specimen | L | 299.5 | 300.5 | mm
Results
Indirect tensile strength (unrounded) |  | 3.750242 | 3.864704 | MPa
Reporting interval |  | 0.1 | 0.1
Compressive strength (rounded) |  | 3.8 | 3.9 | MPa

## 1012.11
Methods of testing concrete - Method 11: Determination of modulus of rupture
Test Method : AS 1012.11
Verification data
December 2023
Test data
Description | Symbol | Value |  | Unit
Width of specimen at the section of failure | W1 | 100.2 | 101.3 | mm
Width of specimen at the section of failure | W2 | 100.3 | 101.4 | mm
Depth of specimen at the section of failure | D1 | 100.2 | 101.5 | mm
Depth of specimen at the section of failure | D2 | 100 | 101.4 | mm
Length of span | L | 300 | 300 | mm
Maximum applied force | P | 20 | 21 | kN
Calculations
Mean width of specimen at the section of failure | W | 100 | 101 | mm
Mean depth of specimen at the section of failure | D | 100 | 101 | mm
Results
Modulus of rupture (unrounded) |  | 6 | 6.114718 | MPa
Reporting interval |  | 0.1 | 0.1
Modulus of rupture (rounded) |  | 6 | 6.1 | MPa

## 1012.12.1
Methods of testing concrete - Method 12.1: Determination of mass per unit volume of hardened concrete - rapid measuring method
Test Method : AS 1012.12.1
Verification data
December 2023
Test data
Description | Symbol | Value |  | Unit
Diameter of specimen | D1 | 100.5 | 100.2 | mm
Diameter of specimen | D2 | 100.4 | 100.3 | mm
Height of specimen | h | 200 | 201 | mm
Mass of specimen | m | 3840 | 3830 | g
Calculations
Volume of specimen | V | 1584.965 | 1586.553 | cm³
Results
Mass per unit volume of hardened concrete (unrounded) |  | 2422.766 | 2414.038 | kg/m³
Reporting interval |  | 20 | 20
Mass per unit volume of hardened concrete (rounded) |  | 2420 | 2420 | kg/m³

## 1012.12.2
Methods of testing concrete - Method 12.2: Determination of mass per unit volume of hardened concrete - water displacement method
Test Method : AS 1012.12.2
Verification data
December 2023
Test data
Description | Symbol | Value |  | Unit
Initial mass of specimen | m1 | 3.85 | 3.852 | kg
Mass of saturated specimen immersed in water | m2 | 2.325 | 2.326 | kg
Mass of saturated surface-dry specimen | m3 | 3.9 | 3.901 | kg
Density of water (23°C) | ρw | 997.5 | 997.5 | kg/m3
Calculations
Volume of specimen | v | 0.001575 | 0.001575 | m³ | calculation as detailed in test method, that is, density of water = 1000 kg/m³
Volume of specimen | v | 0.001578947 | 0.001575 | m³ | calculation using density of water at 23°C = 1000 kg/m³
Results
Using density of water = 1000 kg/m³
Mass per unit volume of specimen (unrounded) | ρ | 2444.444 | 2445.714 | kg/m³
Reporting interval |  | 10 | 10
Mass per unit volume of specimen (rounded) |  | 2440 | 2450 | kg/m³
Using density of water = 997.5 kg/m³
Mass per unit volume of specimen (unrounded) | ρ | 2438.333 | 2445.714 | kg/m³
Reporting interval |  | 10 | 10
Mass per unit volume of specimen (rounded) |  | 2440 | 2450 | kg/m³

## 1012.14
Methods of testing concrete - Method 14: Method for securing and testing cores from hardened concrete for compressive strength and mass per unit volume
Test Method : AS 1012.14
Verification data
December 2023
Test data
Description | Symbol | Value |  | Unit
Diameter of specimen (top end) | D1 | 100.5 | 100.2 | mm
Diameter of specimen (top end) | D2 | 100.4 | 100.3 | mm
Diameter of specimen (centre) | D3 | 100.5 | 100.2 | mm
Diameter of specimen (centre) | D4 | 100.4 | 100.3 | mm
Diameter of specimen (bottom end) | D5 | 100.5 | 100.2 | mm
Diameter of specimen (bottom end) | D6 | 100.4 | 100.3 | mm
Core length | L | 200 | 175 | mm
Maximum applied force | F | 265 | 274 | kN
Mass of core | m | 3800 | 3325 | g
Calculations
Correction factor
| L/d | f
| 2 | 1
| 1.75 | 0.98
| 1.5 | 0.96
| 1.25 | 0.93
| 1 | 0.87
y = ax³+bx²+cx+d
| a | 0.16
| b | -0.8229
| c | 1.4786
| d | 0.0544
Mean diameter of specimen | D | 100.45 | 100.25 | mm
length/diameter ratio | L/d | 1.99104 | 1.745636
Correction factor for height/diameter ratio | f | 0.9990522 | 0.9803718
Volume of specimen | V | 1584.965 | 1381.328 | cm³
Results
Mass per unit volume of hardened concrete (unrounded) |  | 2397.529 | 2407.105 | kg/m³
Reporting interval |  | 20 | 20
Mass per unit volume of hardened concrete (rounded) |  | 2400 | 2400 | kg/m³
Compressive strength (unrounded) |  | 33.43922 | 34.71298 | MPa
Reporting interval |  | 0.5 | 0.5
Compressive strength (rounded) |  | 33.5 | 34.5 | MPa
Corrected unconfined compressive strength (unrounded) |  | 33.40752 | 34.03163 | MPa
Reporting interval |  | 0.5 | 0.5
Corrected unconfined compressive strength (rounded) |  | 33.5 | 34 | MPa