## Index
Verification data
Standards Australia - Methods for sampling and testing aggregates
Index of worksheets
Worksheet | Issued | Test method no | Version | Title | Comments
1141.4 | December 2023 | AS 1141.4 | 2000 | Bulk density of aggregate
1141.5 | December 2023 | AS 1141.5 | 2000 | Particle density and water absorption of fine aggregate
1141.6.1 | December 2023 | AS 1141.6.1 | 2000 | Particle density and water absorption of coarse aggregate - weighing-in-water method
1141.7 | December 2023 | AS 1141.7 | 2014 | Apparent particle density of filler
1141.11.1 | December 2023 | AS 1141.11.1 | 2020 | Particle size distribution of soil - sieving method
1141.11.1+12 | December 2023 | AS 1141.11.1 | 2020 | Particle size distribution of soil - sieving method
1141.11.1+12 | December 2023 | AS 1141.12 | 2015 | Materials finer than 75 µm in aggregates (by washing)
1141.12 | December 2023 | AS 1141.12 | 2015 | Materials finer than 75 µm in aggregates (by washing)
1141.13 | December 2023 | AS 1141.13 | 2007 | Materials finer than 2 µm
1141.11.1+15+20.3 | December 2023 | AS 1141.11.1 | 2020 | Particle size distribution of soil - sieving method
1141.11.1+15+20.3 | December 2023 | AS 1141.15 | 1999 | Flakiness index
1141.11.1+15+20.3 | December 2023 | AS 1141.20.3 | 2000 | Average least dimension - Calculation (nomograph)
1141.17 | December 2023 | AS 1141.17 | 2014 | Voids in dry compacted filler
1141.18 | December 2023 | AS 1141.18 | 2022 | Crushed particles in coarse derived from gravel
1141.22 | December 2023 | AS 1141.22 | 2019 | Wet/dry strength variation
1141.23 | December 2023 | AS 1141.23 | 2021 | Los Angeles value
1141.24 (coarse) | December 2023 | AS 1141.24 | 2018 | Aggregate soundness - evaluation by exposure to sodium sulfate solution
1141.24 (fine) | December 2023 | AS 1141.24 | 2018 | Aggregate soundness - evaluation by exposure to sodium sulfate solution
1141.24 (mixed) | December 2023 | AS 1141.24 | 2018 | Aggregate soundness - evaluation by exposure to sodium sulfate solution
1141.25.1 | December 2023 | AS 1141.25.1 | 2003 | Degradation factor - source rock
1141.25.2 | December 2023 | AS 1141.25.2 | 2003 | Degradation factor - coarse aggregate
1141.25.3 | December 2023 | AS 1141.25.3 | 2003 | Degradation factor - fine aggregate
1141.31 | December 2023 | AS 1141.31 | 2015 | Light particles
1141.32 | December 2023 | AS 1141.32 | 2019 | Weak particles (including clay lumps, soft and friable particles) in coarse aggregates
1141.33 | December 2023 | AS 1141.33 | 2015 | Clay and fine silt (settling method)
1141.42 | December 2023 | AS 1141.42 | 2017 | Pendulum friction test

## 1141.4
Methods for sampling and testing aggregates - Method 4: Bulk density of aggregate
Test Method : AS 1141.4
Verification data
December 2023
Test data
Uncompacted bulk density
Description | Symbol | Value | Unit
Mass of empty measure | mc | 5101 | g
Mass of measure filled with aggregate | mL | 46000 | g
Volume of measure | Vc | 25003 | cm3
Compacted bulk density
Description | Symbol | Value | Unit
Mass of empty measure | mc | 5101 | g
Mass of measure filled with compacted aggregate | mA | 46387 | g
Volume of measure | Vc | 25003 | cm3
Results
Uncompacted bulk density (unrounded) |  | 1.635764 | t/m³
Reporting interval |  | 0.01
Uncompacted bulk density (rounded) |  | 1.64 | t/m³
Compacted bulk density (unrounded) |  | 1.651242 | t/m³
Reporting interval |  | 0.01
Compacted bulk density (rounded) |  | 1.65 | t/m³

## 1141.5
Methods for sampling and testing aggregates - Method 5: Particle density and water absorption of fine aggregate
Test Method : AS 1141.5
Verification data
December 2023
Test data
Description | Symbol | Value | Unit
Mass of saturated surface-dry aggregate | m2 | 598.39 | g
Mass of flask, aggregates, water and stopper | m3 | 1045.92 | g
Mass of dry aggregate | m1 | 593.87 | g
Mass of flask filled with water | m4 | 659.46 | g
Density of water (25°C) | ρw | 0.997044 | cm3
Results
Apparent particle density (unrounded) | ρa | 2.854802 | t/m³
Reporting interval |  | 0.01
Apparent particle density (rounded) | ρa | 2.85 | t/m³
Particle density on a dry basis (unrounded) | ρbd | 2.793916 | t/m³
Reporting interval |  | 0.01
Particle density on a dry basis (rounded) | ρbd | 2.79 | t/m³
Particle density on a saturated surface-dry basis (unrounded) | ρbs | 2.81518 | t/m³
Reporting interval |  | 0.01
Particle density on a saturated surface-dry basis (rounded) | ρbs | 2.82 | t/m³
Water absorption of the aggregate (unrounded) | Wa | 0.7611093 | %
Reporting interval |  | 0.1
Water absorption of the aggregate (rounded) | Wa | 0.8 | %

## 1141.6.1
Methods for sampling and testing aggregates - Method 6.1: Particle density and water absorption of coarse aggregate - weighing-in-water method
Test Method : AS 1141.6.1
Verification data
December 2023
Test data
Description | Symbol | Value | Unit
Mass of basket and material in water | w1 | 3517.2 | g
Mass of basket in water | w2 | 0 | g
Mass of saturated surface dry material | m2 | 5588.9 | g
Mass of dry material | m1 | 5550.5 | g
Density of water (25°C) | ρw | 0.997044 | g/cm3
Particle size distribution
Percent passing 4.75 mm sieve | X | 46.42 | %
Results
Coarse aggregate results
Apparent particle density (unrounded) | ρa | 2.72173 | t/m³
Reporting interval |  | 0.01
Apparent particle density (rounded) | ρa | 2.72 | t/m³
Particle density on a dry basis (unrounded) | ρbd | 2.671281 | t/m³
Reporting interval |  | 0.01
Particle density on a dry basis (rounded) | ρbd | 2.67 | t/m³
Particle density on a saturated surface-dry basis (unrounded) | ρbs | 2.689762 | t/m³
Reporting interval |  | 0.01
Particle density on a saturated surface-dry basis (rounded) | ρbs | 2.69 | t/m³
Water absorption of the aggregate (unrounded) | Wa | 0.6918296 | %
Reporting interval |  | 0.1
Water absorption of the aggregate (rounded) | Wa | 0.7 | %
Weighted average results
Weighted apparent particle density (unrounded) | ρa | 2.791448 | t/m³
Reporting interval |  | 0.01
Weighted apparent particle density (rounded) | ρa | 2.79 | t/m³
Weighted particle density on a dry basis (unrounded) | ρbd | 2.735617 | t/m³
Reporting interval |  | 0.01
Weighted particle density on a dry basis (rounded) | ρbd | 2.74 | t/m³
Weighted particle density on a saturated surface-dry basis (unrounded) | ρbs | 2.755537 | t/m³
Reporting interval |  | 0.01
Weighted particle density on a saturated surface-dry basis (rounded) | ρbs | 2.76 | t/m³
Weighted water absorption of the aggregate (unrounded) | Wa | 0.7239892 | %
Reporting interval |  | 0.1
Weighted water absorption of the aggregate (rounded) | Wa | 0.7 | %

## 1141.7
Methods for sampling and testing aggregates - Method 7: Apparent particle density of filler
Test Method : AS 1141.7
Verification data
December 2023
Test data
Description | Symbol | Value |  | Unit
Calibration of density bottle
Mass of density bottle and stopper | m1 | 47.095 | 46.641 | g
Mass density bottle, stopper and water | m2 | 148.088 | 146.604 | g
Density of water at 25ºC |  | 0.997 | 0.997 | g/cm3
Mass of bottle + liquid + stopper (at 25ºC) | m3 | 0 | 0 | g
Mass of bottle + filler + stopper | m4 | 78.938 | 77.484 | g
Mass of bottle, subsample, liquid and stopper | m5 | 156.196 | 154.172 | g
Density of liquid at 25ºC (kerosene) | D | 0.8594 | 0.8594 | g/cm3
Calculations
Volume of bottle at 25ºC | Vw | 101.2969 | 100.2638 | mL
Apparent particle density of filler (unrounded) | ρ | 2.79342 | 2.796424 | t/m³
Results
Average apparent particle density of filler (unrounded) | ρ | 2.794922 |  | t/m³
Reporting interval |  | 0.001
Average apparent particle density of filler (rounded) | ρ | 2.795 |  | t/m³

## 1141.11.1
Methods for sampling and testing aggregates - Method 11.1: Particle size distribution of soil - sieving method
Test Method : AS 1141.11.1
Verification data
December 2023
Test data
Description | Sieve size (mm) | Symbol | Mass retained | Units
Mass of container |  | M1 | 0 | g
Mass of container and dry soil |  | M2 | 10000 | g
Mass retained on sieve | 53 | M1 | 0 | g
Mass retained on sieve | 37.5 | M1 | 0 | g
Mass retained on sieve | 31.5 | M1 | 0 | g
Mass retained on sieve | 26.5 | M1 | 0 | g
Mass retained on sieve | 19 | M1 | 0 | g
Mass retained on sieve | 13.2 | M1 | 600 | g
Mass retained on sieve | 9.5 | M1 | 7500 | g
Mass retained on sieve | 6.7 | M1 | 1500 | g
Mass retained on sieve | 4.75 | M1 | 300 | g
Mass retained on sieve | 2.36 | M1 | 100 | g
Mass retained on sieve | 1.18 | M1 | 0 | g
Mass retained on sieve | 0.6 | M1 | 0 | g
Mass retained on sieve | 0.3 | M1 | 0 | g
Mass retained on sieve | 0.15 | M1 | 0 | g
Mass retained on sieve | 0.075 | M1 | 0 | g
Calculations
Description | Sieve size | Symbol | Mass retained | Unit | Mass passing | Percent passing (unrounded)
mm
Mass of container |  | M1 | 0 | g
Mass of container and dry soil |  | M2 | 10000 | g
Mass retained on sieve | 53 | M1 | 0 | g | 10000 | 100
Mass retained on sieve | 37.5 | M1 | 0 | g | 10000 | 100
Mass retained on sieve | 31.5 | M1 | 0 | g | 10000 | 100
Mass retained on sieve | 26.5 | M1 | 0 | g | 10000
Mass retained on sieve | 19 | M1 | 0 | g | 10000 | 100
Mass retained on sieve | 13.2 | M1 | 600 | g | 9400 | 94
Mass retained on sieve | 9.5 | M1 | 7500 | g | 1900 | 19
Mass retained on sieve | 6.7 | M1 | 1500 | g | 400 | 4
Mass retained on sieve | 4.75 | M1 | 300 | g | 100 | 1
Mass retained on sieve | 2.36 | M1 | 100 | g | 0 | 0
Mass retained on sieve | 1.18 | M1 | 0 | g | 0 | 0
Mass retained on sieve | 0.6 | M1 | 0 | g | 0 | 0
Mass retained on sieve | 0.3 | M1 | 0 | g | 0 | 0
Mass retained on sieve | 0.15 | M1 | 0 | g | 0 | 0
Mass retained on sieve | 0.075 | M1 | 0 | g | 0 | 0
Results
| Sieve size (mm) | Percent passing (unrounded) | Rounding interval | Percent passing (rounded)
Percent passing | 53 | 100 | 1 | 100
Percent passing | 37.5 | 100 | 1 | 100
Percent passing | 31.5 | 100 | 1 | 100
Percent passing | 26.5 | 100 | 1 | 100
Percent passing | 19 | 100 | 1 | 100
Percent passing | 13.2 | 94 | 1 | 94
Percent passing | 9.5 | 19 | 1 | 19
Percent passing | 6.7 | 4 | 1 | 4
Percent passing | 4.75 | 1 | 1 | 1
Percent passing | 2.36 | 0 | 1 | 0
Percent passing | 1.18 | 0 | 1 | 0
Percent passing | 0.6 | 0 | 1 | 0
Percent passing | 0.3 | 0 | 1 | 0
Percent passing | 0.15 | 0 | 1 | 0
Percent passing | 0.075 | 0 | 1 | 0

## 1141.11.1+12
Methods for sampling and testing aggregates - Method 11.1: Particle size distribution of soil - sieving method
Methods for sampling and testing aggregates - Method 12: Materials finer than 75 µm in aggregates (by washing)
Test Method : AS 1141.11.1, AS 1141.12
Verification data
December 2023
Test data
Test Method : AS 1141.11.1
Description | Sieve size | Symbol | Mass retained | Unit
mm
Mass of tray |  | M1 | 0 | g
Mass of tray and aggregates |  | M2 | 10000 | g
Mass retained on sieve | 53 | M1 | 0 | g
Mass retained on sieve | 37.5 | M1 | 0 | g
Mass retained on sieve | 31.5 | M1 | 0 | g
Mass retained on sieve | 26.5 | M1 | 0 | g
Mass retained on sieve | 19 | M1 | 0 | g
Mass retained on sieve | 13.2 | M1 | 600 | g
Mass retained on sieve | 9.5 | M1 | 7500 | g
Mass retained on sieve | 6.7 | M1 | 1500 | g
Mass retained on sieve | 4.75 | M1 | 300 | g
Mass retained on sieve | 2.36 | M1 | 100 | g
Mass retained on sieve | 1.18 | M1 | 0 | g
Mass retained on sieve | 0.6 | M1 | 0 | g
Mass retained on sieve | 0.3 | M1 | 0 | g
Mass retained on sieve | 0.15 | M1 | 0 | g
Mass retained on sieve | 0.075 | M1 | 0 | g
Test Method : AS 1141.12
Initial dry mass |  | m1 | 10000 | g
Dry mass after washing (0.075 mm sieve) |  | m2 | 9550 | g
Calculations
Test Method : AS 1141.11.1 | [5 empty] | Results
Description | Sieve size | Symbol | Mass retained | Unit | Mass passing | Percent passing (unrounded)
mm
Mass of tray |  | M1 | 0 | g
Mass of tray and aggregates |  | M2 | 10000 | g
Mass retained on sieve | 53 | M1 | 0 | g | 10000 | 100
Mass retained on sieve | 37.5 | M1 | 0 | g | 10000 | 100
Mass retained on sieve | 31.5 | M1 | 0 | g | 10000 | 100
Mass retained on sieve | 26.5 | M1 | 0 | g | 10000 | 100
Mass retained on sieve | 19 | M1 | 0 | g | 10000 | 100
Mass retained on sieve | 13.2 | M1 | 600 | g | 9400 | 94
Mass retained on sieve | 9.5 | M1 | 7500 | g | 1900 | 19
Mass retained on sieve | 6.7 | M1 | 1500 | g | 400 | 4
Mass retained on sieve | 4.75 | M1 | 300 | g | 100 | 1
Mass retained on sieve | 2.36 | M1 | 100 | g | 0 | 0
Mass retained on sieve | 1.18 | M1 | 0 | g | 0 | 0
Mass retained on sieve | 0.6 | M1 | 0 | g | 0 | 0
Mass retained on sieve | 0.3 | M1 | 0 | g | 0 | 0
Mass retained on sieve | 0.15 | M1 | 0 | g | 0 | 0
Mass retained on sieve | 0.075 | M1 | 0 | g | 0 | 0
Test Method : AS 1141.12
Description |  |  |  | Unit
Mass washed through 0.075 mm sieve |  |  | 450 | g
Results
Test Method : AS 1141.11.1
Description | Sieve size (mm) | Percent passing (unrounded) | Rounding interval | Percent passing (rounded)
Percent passing | 53 | 100 | 1 | 100
Percent passing | 37.5 | 100 | 1 | 100
Percent passing | 31.5 | 100 | 1 | 100
Percent passing | 26.5 | 100 | 1 | 100
Percent passing | 19 | 100 | 1 | 100
Percent passing | 13.2 | 94 | 1 | 94
Percent passing | 9.5 | 19 | 1 | 19
Percent passing | 6.7 | 4 | 1 | 4
Percent passing | 4.75 | 1 | 1 | 1
Percent passing | 2.36 | 0 | 1 | 0
Percent passing | 1.18 | 0 | 1 | 0
Percent passing | 0.6 | 0 | 1 | 0
Percent passing | 0.3 | 0 | 1 | 0
Percent passing | 0.15 | 0 | 1 | 0
Percent passing | 0.075 | 0 | 1 | 0
Test Method : AS 1141.12
Description |  |  | Result | Unit
% < 0.075 mm (unrounded) |  |  | 4.5 | %
Rounding interval |  |  | 1
% < 0.075 mm (rounded) |  |  | 4 | %

## 1141.12
Methods for sampling and testing aggregates - Method 12: Materials finer than 75 µm in aggregates (by washing)
Test Method : AS 1141.12
Verification data
December 2023
Test data
Description | Symbol | Value | Unit
Initial dry mass | m1 | 10000 | g
Dry mass after washing (0.075 mm sieve) | m2 | 9550 | g
Mass washed through 0.075 mm sieve |  | 450 | g
Results
% < 0.075 mm (unrounded) |  | 4.5 | %
Rounding interval |  | 1
% < 0.075 mm (rounded) |  | 4 | %

## 1141.13
Methods for sampling and testing aggregates - Method 13: Materials finer than 2 µm
Test Method : AS 1141.13
Verification data
December 2023
Test data
Description | Symbol | Value | Units
Mass of test portion (AS 1141.11.1 or AS 1141.12) | A | 10000 | g
Mass of water | m1 | 10.0001 | g
Dry mass of material | m2 | 100 | g
Dry mass of test portion | m3 | 10.0067 | g
Dry mass of aliquot | m4 | 0.1087 | g
Dry mass of blank | m5 | 0.0004 | g
Calculations
Volume of pipette | V1 | 10.03019 | cm3
Results
% material finer than 0.002 mm (unrounded) |  | 0.5395086 | %
Rounding interval |  | 0.1
% material finer than 0.002 mm (rounded) |  | 0.5 | %

## 1141.11.1+15+20.3
Methods for sampling and testing aggregates - Method 11.1: Particle size distribution of soil - sieving method
Methods for sampling and testing aggregates - Method 15: Flakiness index
Methods for sampling and testing aggregates - Method 20.3: Average least dimension - Calculation (nomograph)
Test Method : AS 1141.11.1, AS 1141.15, AS 1141.20.3
Verification data
December 2023
Test data
Test Method : AS 1141.11.1
Description | Sieve size | Symbol | Mass retained | Unit
mm
Mass of container |  | M1 | 0 | g
Mass of container and dry soil |  | M2 | 10000 | g
Mass retained on sieve | 53 | M1 | 0 | g
Mass retained on sieve | 37.5 | M1 | 0 | g
Mass retained on sieve | 31.5 | M1 | 0 | g
Mass retained on sieve | 26.5 | M1 | 0 | g
Mass retained on sieve | 19 | M1 | 0 | g
Mass retained on sieve | 13.2 | M1 | 600 | g
Mass retained on sieve | 9.5 | M1 | 7500 | g
Mass retained on sieve | 6.7 | M1 | 1500 | g
Mass retained on sieve | 4.75 | M1 | 300 | g
Mass retained on sieve | 2.36 | M1 | 100 | g
Mass retained on sieve | 1.18 | M1 | 0 | g
Mass retained on sieve | 0.6 | M1 | 0 | g
Mass retained on sieve | 0.3 | M1 | 0 | g
Mass retained on sieve | 0.15 | M1 | 0 | g
Mass retained on sieve | 0.075 | M1 | 0 | g
Test Method : AS 1141.15
Fraction | Sieve size | Symbol | Mass passing gauge | Unit
53
53 - 37.5 | 37.5 | m2 | 0 | g
37.5 - 31.5 | 31.5 | m2 | 0 | g
31.5 - 26.5 | 26.5 | m2 | 0 | g
26.5 - 19 | 19 | m2 | 0 | g
19 - 13.2 | 13.2 | m2 | 100 | g
13.2 - 9.5 | 9.5 | m2 | 1000 | g
9.5 - 6.7 | 6.7 | m2 | 150 | g
6.7 - 4.75 | 4.75 | m2 | 0 | g
Calculations
Test Method : AS 1141.11.1 | [5 empty] | Results
Description | Sieve size | Symbol | Mass retained | Unit | Mass passing | Percent passing (unrounded)
mm
Mass of container |  | M1 | 0 | g
Mass of container and dry soil |  | M2 | 10000 | g
Mass retained on sieve | 53 | M1 | 0 | g | 10000 | 100
Mass retained on sieve | 37.5 | M1 | 0 | g | 10000 | 100
Mass retained on sieve | 31.5 | M1 | 0 | g | 10000 | 100
Mass retained on sieve | 26.5 | M1 | 0 | g | 10000 | 100
Mass retained on sieve | 19 | M1 | 0 | g | 10000 | 100
Mass retained on sieve | 13.2 | M1 | 600 | g | 9400 | 94
Mass retained on sieve | 9.5 | M1 | 7500 | g | 1900 | 19
Mass retained on sieve | 6.7 | M1 | 1500 | g | 400 | 4
Mass retained on sieve | 4.75 | M1 | 300 | g | 100 | 1
Mass retained on sieve | 2.36 | M1 | 100 | g | 0 | 0
Mass retained on sieve | 1.18 | M1 | 0 | g | 0 | 0
Mass retained on sieve | 0.6 | M1 | 0 | g | 0 | 0
Mass retained on sieve | 0.3 | M1 | 0 | g | 0 | 0
Mass retained on sieve | 0.15 | M1 | 0 | g | 0 | 0
Mass retained on sieve | 0.075 | M1 | 0 | g | 0 | 0
Test Method : AS 1141.15
Fraction | Sieve size | Symbol | Mass passing gauge or slotted sieve | Unit | Percent passing (unrounded) | Cum. Percent retained (unrounded) | Mass of fraction (unrounded) m1 | Flaky particles (unrounded)
53
53 - 37.5 | 37.5 | m2 | 0 | g | 100 | 0 | 0
37.5 - 31.5 | 31.5 | m2 | 0 | g | 100 | 0 | 0
31.5 - 26.5 | 26.5 | m2 | 0 | g | 100 | 0 | 0
26.5 - 19 | 19 | m2 | 0 | g | 100 | 0 | 0
19 - 13.2 | 13.2 | m2 | 100 | g | 94 | 6 | 600 | 16.66667
13.2 - 9.5 | 9.5 | m2 | 1000 | g | 19 | 81 | 7500 | 13.33333 | Note: Data selected for calculation highlighted in blue (AS 1141.15 clause 5.2 (a)
9.5 - 6.7 | 6.7 | m2 | 150 | g | 4 | 96 | 0
6.7 - 4.75 | 4.75 | m2 | 0 | g | 1 | 99 | 0
Sum |  |  | 1100 |  |  |  | 8100
Test Method : AS 1141.20.3
Description | Symbol | Value | Unit
D50 | D50 | 10.8835 | mm
Results
Test Method : AS 1141.15
Description | Symbol | Value | Unit
Flakiness index (unrounded) | FI | 13.58025 | %
Rounding interval |  | 1
Flakiness index (rounded) | FI | 14 | %
Test Method : AS 1141.20.3
Description | Symbol | Value | Unit
ALD (unrounded) |  | 8.705077 | mm
Rounding interval |  | 0.1
ALD (rounded) |  | 8.7 | mm

## 1141.17
Methods for sampling and testing aggregates - Method 17: Voids in dry compacted filler
Test Method : AS 1141.17
Verification data
December 2023
Test data
Description | Symbol | Value |  |  | Unit
|  | 1 | 2 | 3
Depth of compacted bed | D | 13 | 12.9 | 12.9 | mm
Mass of filler bed | m | 9.95 | 9.91 | 10 | g
Cross-sectional area of cylinder | A | 499.16 | 499.16 | 499.16 | mm²
Average apparent particle density of filler | ρ | 2.795 | 2.795 | 2.795 | t/m³
Results
Percentage of voids in dry compacted filler (unrounded) |  | 45.1397 | 44.93668 | 44.43661 | %
Reporting interval |  | 0.01 | 0.01 | 0.01
Percentage of voids in dry compacted filler (rounded) |  | 45.14 | 44.94 | 44.44 | %
Mean percentage of voids in dry compacted filler (unrounded) |  | 44.83767 |  |  | %
Reporting interval |  | 1
Mean percentage of voids in dry compacted filler (rounded) |  | 45 |  |  | %

## 1141.18
Methods for sampling and testing aggregates - Method 18: Crushed particles in coarse derived from gravel
Test Method : AS 1141.18
Verification data
December 2023
Test data
Description | Symbol | Value | Unit
Mass of test portion | m1 | 1600 | g
Mass of crushed particles | m2 | 1520 | g
Mass of uncrushed particles | m3 | 32 | g
Results
Percentage of crushed particles (unrounded) | CP | 95 | %
Reporting interval |  | 1
Percentage of crushed particles (rounded) | CP | 95 | %
Percentage of uncrushed particles (unrounded) | UCP | 2 | %
Reporting interval |  | 1
Percentage of uncrushed particles (rounded) | UCP | 2 | %

## 1141.22
Methods for sampling and testing aggregates - Method 22: Wet/dry strength variation
Test Method : AS1141.22
December 2023
December 2023
Test data
Dry
Description | 1 | 2 | Units
Mass of aggregate | 2256 | 2256 | g
Maximum applied force | 185 | 165 | kN
Mass retained on sieve | 2030 | 2065 | g
Fines | 10.01773 | 8.466312 | %
Wet
Description | 1 | 2 | Units
Mass of aggregate | 2256 | 2256 | g
Maximum applied force | 175 | 200 | kN
Mass retained on sieve | 2031 | 2005 | g
Fines | 9.973404 | 11.12589 | %
Results
Dry strength (unrounded) | 184.7714 | kN
Reporting interval | 1
Dry strength (rounded) | 185 | kN
Wet strength (unrounded) | 175.5769 | kN
Reporting interval | 1
Wet strength (rounded) | 176 | kN
Wet/dry variation (unrounded) | 4.976151 | %
Reporting interval | 1
Wet/dry variation (rounded) | 5 | %

## 1141.23
Methods for sampling and testing aggregates - Method 23: Los Angeles value
Test Method : AS 1141.23
Verification data
December 2023
Test data
Description | Symbol | Value | Unit
Mass of test portion | MT | 10000 | g
Mass of material passing 1.70 mm sieve | MP | 1498 | g
Mass of material retained 1.70 mm sieve | MR | 8501 | g
Mass of washed material retained 1.70 mm sieve | MR | 8500 | g
Calculations
Difference between MT and (MP+MR) |  | 1 | g
Results
Los Angeles value (unrounded) |  | 15 | %
Reporting interval |  | 1
Los Angeles value (rounded) |  | 15 | %

## 1141.24 (coarse)
Methods for sampling and testing aggregates - Method 24: Aggregate soundness - evaluation by exposure to sodium sulfate solution
Test Method : AS 1141.24
Verification data
December 2023
Test data
Test Method : AS 1141.11.1
Description | Sieve size | Symbol | Mass retained | Unit
mm
Mass of container |  | M1 | 0 | g
Mass of container and dry soil |  | M2 | 10000 | g
Mass retained on sieve | 75 | M1 | 0 | g
Mass retained on sieve | 53 | M1 | 0 | g
Mass retained on sieve | 37.5 | M1 | 0 | g
Mass retained on sieve | 31.5 | M1 | 0 | g
Mass retained on sieve | 26.5 | M1 | 0 | g
Mass retained on sieve | 19 | M1 | 400 | g
Mass retained on sieve | 13.2 | M1 | 7300 | g
Mass retained on sieve | 9.5 | M1 | 1300 | g
Mass retained on sieve | 6.7 | M1 | 0 | g
Mass retained on sieve | 4.75 | M1 | 800 | g
Mass retained on sieve | 2.36 | M1 | 100 | g
Mass retained on sieve | 1.18 | M1 | 100 | g
Mass retained on sieve | 0.6 | M1 | 0 | g
Mass retained on sieve | 0.3 | M1 | 0 | g
Mass retained on sieve | 0.15 | M1 | 0 | g
Mass retained on sieve | 0.075 | M1 | 0 | g
Test Method : AS 1141.24
Fraction (mm) | Sieve size (mm) |  | Mass of fraction | Washed mass of fraction (An) | Mass retained on sieve (Bn) | Unit
75
75 - 53 | 53 |  | 0 | 0 | 0 | g
53 - 37.5 | 37.5 |  | 0 | 0 | 0 | g
37.5 - 26.5 | 26.5 |  | 0 | 0 | 0 | g
26.5 - 19 | 19 |  | 400 | 1001 | 982 | g
19 - 13.2 | 13.2 |  | 7300 | 752 | 741 | g
13.2 - 9.5 | 9.5 |  | 1300 | 500 | 480 | g
9.5 - 4.75 | 4.75 |  | 800 | 300 | 292 | g
Calculations
Test Method : AS 1141.11.1 | [5 empty] | Results
Description | Sieve size | Symbol | Mass retained | Unit | Mass passing | Percent passing (unrounded)
mm
Mass of container |  | M1 | 0 | g
Mass of container and dry soil |  | M2 | 10000 | g
Mass retained on sieve | 75 | M1 | 0 | g | 10000 | 100
Mass retained on sieve | 53 | M1 | 0 | g | 10000 | 100
Mass retained on sieve | 37.5 | M1 | 0 | g | 10000 | 100
Mass retained on sieve | 31.5 | M1 | 0 | g | 10000 | 100
Mass retained on sieve | 26.5 | M1 | 0 | g | 10000 | 100
Mass retained on sieve | 19 | M1 | 400 | g | 9600 | 96
Mass retained on sieve | 13.2 | M1 | 7300 | g | 2300 | 23
Mass retained on sieve | 9.5 | M1 | 1300 | g | 1000 | 10
Mass retained on sieve | 6.7 | M1 | 0 | g | 1000 | 10
Mass retained on sieve | 4.75 | M1 | 800 | g | 200 | 2
Mass retained on sieve | 2.36 | M1 | 100 | g | 100 | 1
Mass retained on sieve | 1.18 | M1 | 100 | g | 0 | 0
Mass retained on sieve | 0.6 | M1 | 0 | g | 0 | 0
Mass retained on sieve | 0.3 | M1 | 0 | g | 0 | 0
Mass retained on sieve | 0.15 | M1 | 0 | g | 0 | 0
Mass retained on sieve | 0.075 | M1 | 0 | g | 0 | 0
Test Method : AS 1141.24
Fraction (mm) | Sieve size (mm) |  | Mass of fraction | Washed mass of fraction (An) | Mass retained on sieve (Bn) | Unit | Percent loss (unrounded) (Cn) | Individual Percent retained (unrounded) | Individual Percent retained (unrounded) (accepted >5) | Weighted individual percent retained (unrounded) (Pn) | Weighted loss (W)
75
75 - 53 | 53 |  | 0 | 0 | 0 | g | 0 | 0 | 0 | 0 | 0
53 - 37.5 | 37.5 |  | 0 | 0 | 0 | g | 0 | 0 | 0 | 0 | 0
37.5 - 26.5 | 26.5 |  | 0 | 0 | 0 | g | 0 | 0 | 0 | 0 | 0
26.5 - 19 | 19 |  | 400 | 1001 | 982 | g | 0 | 4 | 0 | 0 | 0
19 - 13.2 | 13.2 |  | 7300 | 752 | 741 | g | 1.462766 | 73 | 73 | 77.65957 | 1.135978
13.2 - 9.5 | 9.5 |  | 1300 | 500 | 480 | g | 4 | 13 | 13 | 13.82979 | 0.5531915
9.5 - 4.75 | 4.75 |  | 800 | 300 | 292 | g | 2.666667 | 8 | 8 | 8.510638 | 0.2269504
Results
Test Method : AS 1141.24
Description | Symbol | Value | Unit
Weighted loss (unrounded) | W | 1.91612 | %
Rounding interval |  | 0.1
Weighted loss (rounded) | W | 1.9 | %
Fraction (mm) | Test fraction loss (unrounded) | Rounding interval | Test fraction loss (rounded)
75 - 53 | 0 | 0.1 | 0
53 - 37.5 | 0 | 0.1 | 0
37.5 - 26.5 | 0 | 0.1 | 0
26.5 - 19 | 0 | 0.1 | 0
19 - 13.2 | 1.462766 | 0.1 | 1.5
13.2 - 9.5 | 4 | 0.1 | 4
9.5 - 4.75 | 2.666667 | 0.1 | 2.7

## 1141.24 (fine)
Methods for sampling and testing aggregates - Method 24: Aggregate soundness - evaluation by exposure to sodium sulfate solution
Test Method : AS 1141.24
Verification data
December 2023
Test data
Test Method : AS 1141.11.1
Description | Sieve size | Symbol | Mass retained | Unit
mm
Mass of container |  | M1 | 0 | g
Mass of container and dry soil |  | M2 | 2000 | g
Mass retained on sieve | 75 | M1 | 0 | g
Mass retained on sieve | 53 | M1 | 0 | g
Mass retained on sieve | 37.5 | M1 | 0 | g
Mass retained on sieve | 31.5 | M1 | 0 | g
Mass retained on sieve | 26.5 | M1 | 0 | g
Mass retained on sieve | 19 | M1 | 0 | g
Mass retained on sieve | 13.2 | M1 | 0 | g
Mass retained on sieve | 9.5 | M1 | 0 | g
Mass retained on sieve | 6.7 | M1 | 0 | g
Mass retained on sieve | 4.75 | M1 | 0 | g
Mass retained on sieve | 2.36 | M1 | 60 | g
Mass retained on sieve | 1.18 | M1 | 580 | g
Mass retained on sieve | 0.6 | M1 | 700 | g
Mass retained on sieve | 0.3 | M1 | 440 | g
Mass retained on sieve | 0.15 | M1 | 160 | g
Mass retained on sieve | 0.075 | M1 | 0 | g
Test Method : AS 1141.24
Fraction (mm) | Sieve size (mm) |  | Mass of fraction | Washed mass of fraction (An) | Mass retained on sieve (Bn) | Unit
4.75
4.75 - 2.36 | 2.36 |  | 60 | 100 | 80 | g
2.36 - 1.18 | 1.18 |  | 580 | 100 | 89 | g
1.18 - 0.6 | 0.6 |  | 700 | 100 | 90 | g
0.6 - 0.3 | 0.3 |  | 440 | 100 | 92 | g
Calculations
Test Method : AS 1141.11.1 | [5 empty] | Results
Description | Sieve size | Symbol | Mass retained | Unit | Mass passing | Percent passing (unrounded)
mm
Mass of container |  | M1 | 0 | g
Mass of container and dry soil |  | M2 | 2000 | g
Mass retained on sieve | 75 | M1 | 0 | g | 2000 | 100
Mass retained on sieve | 53 | M1 | 0 | g | 2000 | 100
Mass retained on sieve | 37.5 | M1 | 0 | g | 2000 | 100
Mass retained on sieve | 31.5 | M1 | 0 | g | 2000 | 100
Mass retained on sieve | 26.5 | M1 | 0 | g | 2000 | 100
Mass retained on sieve | 19 | M1 | 0 | g | 2000 | 100
Mass retained on sieve | 13.2 | M1 | 0 | g | 2000 | 100
Mass retained on sieve | 9.5 | M1 | 0 | g | 2000 | 100
Mass retained on sieve | 6.7 | M1 | 0 | g | 2000 | 100
Mass retained on sieve | 4.75 | M1 | 0 | g | 2000 | 100
Mass retained on sieve | 2.36 | M1 | 60 | g | 1940 | 97
Mass retained on sieve | 1.18 | M1 | 580 | g | 1360 | 68
Mass retained on sieve | 0.6 | M1 | 700 | g | 660 | 33
Mass retained on sieve | 0.3 | M1 | 440 | g | 220 | 11
Mass retained on sieve | 0.15 | M1 | 160 | g | 60 | 3
Mass retained on sieve | 0.075 | M1 | 0 | g | 60 | 3
Test Method : AS 1141.24
Fraction (mm) | Sieve size (mm) |  | Mass of fraction | Washed mass of fraction (An) | Mass retained on sieve (Bn) | Unit | Percent loss (unrounded) (Cn) | Individual Percent retained (unrounded) | Individual Percent retained (unrounded) (accepted >5) | Weighted individual percent retained (unrounded) (Pn) | Weighted loss (W)
4.75
4.75 - 2.36 | 2.36 |  | 60 | 100 | 80 | g | 0 | 3 | 0 | 0 | 0
2.36 - 1.18 | 1.18 |  | 580 | 100 | 89 | g | 11 | 29 | 29 | 33.72093 | 3.709302
1.18 - 0.6 | 0.6 |  | 700 | 100 | 90 | g | 10 | 35 | 35 | 40.69767 | 4.069767
0.6 - 0.3 | 0.3 |  | 440 | 100 | 92 | g | 8 | 22 | 22 | 25.5814 | 2.046512
Results | [8 empty] | 86 | 100
Test Method : AS 1141.24
Description | Symbol | Value | Unit
Weighted loss (unrounded) | W | 9.825581 | %
Rounding interval |  | 0.1
Weighted loss (rounded) | W | 9.8 | %
Fraction (mm) | Test fraction loss (unrounded) | Rounding interval | Test fraction loss (rounded)
4.75 - 2.36 | 0 | 0.1 | 0
2.36 - 1.18 | 11 | 0.1 | 11
1.18 - 0.6 | 10 | 0.1 | 10
0.6 - 0.3 | 8 | 0.1 | 8

## 1141.24 (mixed)
Methods for sampling and testing aggregates - Method 24: Aggregate soundness - evaluation by exposure to sodium sulfate solution
Test Method : AS 1141.24
Verification data
December 2023
Test data
Test Method : AS 1141.11.1
Description | Sieve size | Symbol | Mass retained | Unit
mm
Mass of container |  | M1 | 0 | g
Mass of container and dry soil |  | M2 | 12000 | g
Mass retained on sieve | 75 | M1 | 0 | g
Mass retained on sieve | 53 | M1 | 0 | g
Mass retained on sieve | 37.5 | M1 | 0 | g
Mass retained on sieve | 31.5 | M1 | 0 | g
Mass retained on sieve | 26.5 | M1 | 0 | g
Mass retained on sieve | 19 | M1 | 730 | g
Mass retained on sieve | 13.2 | M1 | 7000 | g
Mass retained on sieve | 9.5 | M1 | 900 | g
Mass retained on sieve | 6.7 | M1 | 0 | g
Mass retained on sieve | 4.75 | M1 | 600 | g
Mass retained on sieve | 2.36 | M1 | 670 | g
Mass retained on sieve | 1.18 | M1 | 650 | g
Mass retained on sieve | 0.6 | M1 | 700 | g
Mass retained on sieve | 0.3 | M1 | 720 | g
Mass retained on sieve | 0.15 | M1 | 20 | g
Mass retained on sieve | 0.075 | M1 | 5 | g
Test Method : AS 1141.24
Fraction (mm) | Sieve size (mm) |  | Mass of fraction | Washed mass of fraction (An) | Mass retained on sieve (Bn) | Unit
Coarse | 75
75 - 53 | 53 |  | 0 | 0 | 0 | g
53 - 37.5 | 37.5 |  | 0 | 0 | 0 | g
37.5 - 26.5 | 26.5 |  | 0 | 0 | 0 | g
26.5 - 19 | 19 |  | 730 | 1001 | 982 | g
19 - 13.2 | 13.2 |  | 7000 | 752 | 741 | g
13.2 - 9.5 | 9.5 |  | 900 | 500 | 480 | g
9.5 - 4.75 | 4.75 |  | 600 | 300 | 292 | g
Fine | 4.75
4.75 - 2.36 | 2.36 |  | 670 | 100 | 80 | g
2.36 - 1.18 | 1.18 |  | 650 | 100 | 89 | g
1.18 - 0.6 | 0.6 |  | 700 | 100 | 90 | g
0.6 - 0.3 | 0.3 |  | 720 | 100 | 92 | g
Calculations
Test Method : AS 1141.11.1 | [5 empty] | Results
Description | Sieve size | Symbol | Mass retained | Unit | Mass passing | Percent passing (unrounded)
mm
Mass of container |  | M1 | 0 | g
Mass of container and dry soil |  | M2 | 12000 | g
Mass retained on sieve | 75 | M1 | 0 | g | 12000 | 100
Mass retained on sieve | 53 | M1 | 0 | g | 12000 | 100
Mass retained on sieve | 37.5 | M1 | 0 | g | 12000 | 100
Mass retained on sieve | 31.5 | M1 | 0 | g | 12000 | 100
Mass retained on sieve | 26.5 | M1 | 0 | g | 12000 | 100
Mass retained on sieve | 19 | M1 | 730 | g | 11270 | 93.91667
Mass retained on sieve | 13.2 | M1 | 7000 | g | 4270 | 35.58333
Mass retained on sieve | 9.5 | M1 | 900 | g | 3370 | 28.08333
Mass retained on sieve | 6.7 | M1 | 0 | g | 3370 | 28.08333
Mass retained on sieve | 4.75 | M1 | 600 | g | 2770 | 23.08333
Mass retained on sieve | 2.36 | M1 | 670 | g | 2100 | 17.5
Mass retained on sieve | 1.18 | M1 | 650 | g | 1450 | 12.08333
Mass retained on sieve | 0.6 | M1 | 700 | g | 750 | 6.25
Mass retained on sieve | 0.3 | M1 | 720 | g | 30 | 0.25
Mass retained on sieve | 0.15 | M1 | 20 | g | 10 | 0.08333333
Mass retained on sieve | 0.075 | M1 | 5 | g | 5 | 0.04166667
Test Method : AS 1141.24
Fraction (mm) | Sieve size (mm) |  | Mass of fraction | Washed mass of fraction (An) | Mass retained on sieve (Bn) | Unit | Percent loss (unrounded) (Cn) | Individual Percent retained (unrounded) | Individual Percent retained (unrounded) (accepted >5) | Weighted individual percent retained (unrounded) (Pn) | Weighted loss (W)
Coarse | 75
75 - 53 | 53 |  | 0 | 0 | 0 | g | 0 | 0 | 0 | 0 | 0
53 - 37.5 | 37.5 |  | 0 | 0 | 0 | g | 0 | 0 | 0 | 0 | 0
37.5 - 26.5 | 26.5 |  | 0 | 0 | 0 | g | 0 | 0 | 0 | 0 | 0
26.5 - 19 | 19 |  | 730 | 1001 | 982 | g | 1.898102 | 6.083333 | 6.083333 | 6.09858 | 0.1157573
19 - 13.2 | 13.2 |  | 7000 | 752 | 741 | g | 1.462766 | 58.33333 | 58.33333 | 58.47953 | 0.8554187
13.2 - 9.5 | 9.5 |  | 900 | 500 | 480 | g | 4 | 7.5 | 7.5 | 7.518797 | 0.3007519
9.5 - 4.75 | 4.75 |  | 600 | 300 | 292 | g | 2.666667 | 5 | 5 | 5.012531 | 0.1336675
Fine | 4.75
4.75 - 2.36 | 2.36 |  | 670 | 100 | 80 | g | 20 | 5.583333 | 5.583333 | 5.597327 | 1.119465
2.36 - 1.18 | 1.18 |  | 650 | 100 | 89 | g | 11 | 5.416667 | 5.416667 | 5.430242 | 0.5973266
1.18 - 0.6 | 0.6 |  | 700 | 100 | 90 | g | 10 | 5.833333 | 5.833333 | 5.847953 | 0.5847953
0.6 - 0.3 | 0.3 |  | 720 | 100 | 92 | g | 8 | 6 | 6 | 6.015038 | 0.481203
Description | Symbol | Value | Unit |  |  |  |  | Sum | 99.75 | 100
Coarse fraction of mixed aggregate | Rc | 0.7710944 | g
Fine fraction of mixed aggregate | Rf | 0.2289056 | g
Results
Test Method : AS 1141.24
Description | Symbol | Value | Unit
Coarse
Weighted loss (unrounded) | Wc | 1.405595 | %
Rounding interval |  | 0.1
Weighted loss (rounded) | Wc | 1.4 | %
Fine
Weighted loss (unrounded) | Wf | 2.78279 | %
Rounding interval |  | 0.1
Weighted loss (rounded) | Wf | 2.8 | %
Mixed
Weighted loss (unrounded) | L | 1.720843 | %
Rounding interval |  | 0.1
Weighted loss (rounded) | L | 1.7 | %
Fraction (mm) | Test fraction loss (unrounded) | Rounding interval | Test fraction loss (rounded)
Coarse
75 - 53 | 0 | 0.1 | 0
53 - 37.5 | 0 | 0.1 | 0
37.5 - 26.5 | 0 | 0.1 | 0
26.5 - 19 | 1.898102 | 0.1 | 1.9
19 - 13.2 | 1.462766 | 0.1 | 1.5
13.2 - 9.5 | 4 | 0.1 | 4
9.5 - 4.75 | 2.666667 | 0.1 | 2.7
Fine
4.75 - 2.36 | 20 | 0.1 | 20
2.36 - 1.18 | 11 | 0.1 | 11
1.18 - 0.6 | 10 | 0.1 | 10
0.6 - 0.3 | 8 | 0.1 | 8

## 1141.25.1
Methods for sampling and testing aggregates - Method 25.1: Degradation factor - source rock
Test Method : AS 1141.25.1
Verification data
December 2023
Test data
Description | Symbols | 1 | Units
Height of flocculate | h | 45 | mm
Results
Degradation factor (unrounded) |  | 73.02452
Reporting interval |  | 1
Degradation factor (rounded) |  | 73

## 1141.25.2
Methods for sampling and testing aggregates - Method 25.2: Degradation factor - coarse aggregate
Test Method : AS 1141.25.2
Verification data
December 2023
Test data
Description | Symbols | 1 | Units
Height of flocculate | h | 130 | mm
Results
Degradation factor (unrounded) |  | 41.15226
Reporting interval |  | 1
Degradation factor (rounded) |  | 41

## 1141.25.3
Methods for sampling and testing aggregates - Method 25.3: Degradation factor - fine aggregate
Test Method : AS 1141.25.3
Verification data
December 2023
Test data
Description | Symbols | 1 | Units
Height of flocculate | h | 240 | mm
Results
Degradation factor (unrounded) |  | 17.5
Reporting interval |  | 1
Degradation factor (rounded) |  | 18

## 1141.31
Methods for sampling and testing aggregates - Method 31: Light particles
Test Method : AS 1141.31
Verification data
December 2023
Test data
Description | Symbol | Value | Unit
Dry mass of test portion | m1 | 655.1 | g
Mass of light particles recovered from the surface of the test liquid | m2 | 28.4 | g
Results
Light particles (unrounded) | L | 4.335216 | %
Reporting interval |  | 1
Light particles (rounded) | L | 4 | %

## 1141.32
Methods for sampling and testing aggregates - Method 32: Weak particles (including clay lumps, soft and friable particles) in coarse aggregates
Test Method : AS 1141.32
Verification data
December 2023
Test data
Description | Symbol | Value | Unit
Dry mass of test portion | m1 | 2150 | g
Mass of test portion prior to test | m2 | 2146 | g
Dry mass of test portion after removal of weak particles | m3 | 2130 | g
Results
Proportion of weak particles (unrounded) | W | 0.744186 | %
Reporting interval |  | 0.1
Proportion of weak particles (rounded) | W | 0.7 | %
Percentage of original sample passing 2.36 mm sieve (unrounded) |  | 0.1860465 | %
Reporting interval |  | 0.1
Percentage of original sample passing 2.36 mm sieve (rounded) |  | 0.2 | %

## 1141.33
Methods for sampling and testing aggregates - Method 33: Clay and fine silt (settling method)
Test Method : AS 1141.33
Verification data
December 2023
Test data
Description | Symbol | Value | Unit
Volume of sand | S | 85 | mL
Volume of settled clay and fine silt | F | 15 | mL
Results
Ratio by volume of clay and fine silt to sand (unrounded) | C | 17.64706 | %
Reporting interval |  | 1
Ratio by volume of clay and fine silt to sand (rounded) | C | 18 | %

## 1141.42
Methods for sampling and testing aggregates - Method 42: Pendulum friction test
Test Method : AS 1141.42
Verification data
December 2023
Test results
Description | Symbol | Specimen no | Value |  |  |  |  | Unit
|  |  | 1 | 2 | 3 | 4 | 5
Panmure before polishing |  | 1 | 72 | 71 | 70 | 70 | 70
|  | 2 | 72 | 71 | 70 | 70 | 70
Test specimen before polishing |  | 1 | 65 | 64 | 64 | 64 | 64
|  | 2 | 65 | 65 | 65 | 65 | 65
|  | 3 | 66 | 65 | 64 | 64 | 64
|  | 4 | 67 | 66 | 65 | 65 | 65
Air temperature | T1 |  | 25 |  |  |  |  | ºC
Panmure after polishing |  | 1 | 50 | 49 | 49 | 49 | 49
|  | 2 | 51 | 50 | 50 | 50 | 50
Test specimen after polishing |  | 1 | 47 | 46 | 46 | 46 | 46
|  | 2 | 47 | 46 | 45 | 45 | 45
|  | 3 | 48 | 48 | 47 | 47 | 47
|  | 4 | 49 | 48 | 47 | 47 | 47
Air temperature | T2 |  | 24 |  |  |  |  | ºC
Calculations
Unpolished results
Specimen mean value (Panmure) | Vave | 1 | 70
| Vave | 2 | 70
Specimen mean value (test) | Vave | 1 | 64
| Vave | 2 | 65
| Vave | 3 | 64
| Vave | 4 | 65
Sample mean value (Panmure) | SMVT |  | 70
Sample mean value (test) | SMVT |  | 64.5
Unpolished results corrected to 23ºC
Sample mean value (Panmure) | SMVR |  | 71.13821
Sample mean value (test) | SMVC |  | 65.54878
Polished results
Specimen mean value (Panmure) | Vave | 1 | 49
| Vave | 2 | 50
Specimen mean value (test) | Vave | 1 | 46
| Vave | 2 | 45
| Vave | 3 | 47
| Vave | 4 | 47
Sample mean value (Panmure) | SMVT |  | 49.5
Sample mean value (test) | SMVT |  | 46.25
Polished results corrected to 23ºC
Sample mean value (Panmure) | SMVR |  | 49.90244
Sample mean value (test) | SMVC |  | 46.62602
Friction value of reference material (Panmure) | SMVR mean |  | 51
Results
Unpolished results
Sample mean value (Panmure) (unrounded) | SMVT |  | 70
Reporting interval |  |  | 0.1
Sample mean value (Panmure) (rounded) | SMVT |  | 70
Sample mean value (test) (unrounded) | SMVT |  | 64.5
Reporting interval |  |  | 0.1
Sample mean value (test) (rounded) | SMVT |  | 64.5
Unpolished results corrected to 23ºC
Sample mean value (Panmure) (unrounded) | SMVR |  | 71.13821
Reporting interval |  |  | 0.1
Sample mean value (Panmure) (rounded) | SMVR |  | 71.1
Sample mean value (test) (unrounded) | SMVC |  | 65.54878
Reporting interval |  |  | 0.1
Sample mean value (test) (rounded) | SMVC |  | 65.5
Polished results
Sample mean value (Panmure) (unrounded) | SMVT |  | 49.5
Reporting interval |  |  | 0.1
Sample mean value (Panmure) (rounded) | SMVT |  | 49.5
Sample mean value (test) (unrounded) | SMVT |  | 46.25
Reporting interval |  |  | 0.1
Sample mean value (test) (rounded) | SMVT |  | 46.2
Polished results corrected to 23ºC
Sample mean value (Panmure) (unrounded) | SMVR |  | 49.90244
Reporting interval |  |  | 0.1
Sample mean value (Panmure) (rounded) | SMVR |  | 49.9
Sample mean value (test) (unrounded) | SMVC |  | 46.62602
Reporting interval |  |  | 0.1
Sample mean value (test) (rounded) | SMVC |  | 46.6
Friction value
Friction value (unrounded) | FV |  | 47.7
Reporting interval |  |  | 1
Friction value (rounded) | FV |  | 48