## Index
Verification data
Standards Australia - Methods of testing soils for engineering purposes
Index of worksheets
Worksheet | Issued | Test method no | Version | Short Title | Comments
1289.2.1.1 (coarse) | December 2023 | AS 1289.2.1.1 | 2005 | Soil moisture content tests - Determination of the moisture content of a soil - oven drying method (standard method)
1289.2.1.1 (medium) | December 2023 | AS 1289.2.1.1 | 2005 | Soil moisture content tests - Determination of the moisture content of a soil - oven drying method (standard method)
1289.2.1.1 (fine) | December 2023 | AS 1289.2.1.1 | 2005 | Soil moisture content tests - Determination of the moisture content of a soil - oven drying method (standard method)
1289.2.1.x (coarse) | December 2023 | AS 1289.2.1.2 | 2005 | Soil moisture content tests - Determination of the moisture content of a soil - sand bath method (subsidiary method)
1289.2.1.x (coarse) | December 2023 | AS 1289.2.1.4 | 2005 | Soil moisture content tests - Determination of the moisture content of a soil - microwave-oven drying method (subsidiary method)
1289.2.1.x (coarse) | December 2023 | AS 1289.2.1.5 | 2005 | Soil moisture content tests - Determination of the moisture content of a soil - infrared lights method (subsidiary method)
1289.2.1.x (coarse) | December 2023 | AS 1289.2.1.6 | 2005 | Soil moisture content tests - Determination of the moisture content of a soil - hotplate drying method
1289.2.1.x (medium) | December 2023 | AS 1289.2.1.2 | 2005 | Soil moisture content tests - Determination of the moisture content of a soil - sand bath method (subsidiary method)
1289.2.1.x (medium) | December 2023 | AS 1289.2.1.4 | 2005 | Soil moisture content tests - Determination of the moisture content of a soil - microwave-oven drying method (subsidiary method)
1289.2.1.x (medium) | December 2023 | AS 1289.2.1.5 | 2005 | Soil moisture content tests - Determination of the moisture content of a soil - infrared lights method (subsidiary method)
1289.2.1.x (medium) | December 2023 | AS 1289.2.1.6 | 2005 | Soil moisture content tests - Determination of the moisture content of a soil - hotplate drying method
1289.2.1.x (fine) | December 2023 | AS 1289.2.1.2 | 2005 | Soil moisture content tests - Determination of the moisture content of a soil - sand bath method (subsidiary method)
1289.2.1.x (fine) | December 2023 | AS 1289.2.1.4 | 2005 | Soil moisture content tests - Determination of the moisture content of a soil - microwave-oven drying method (subsidiary method)
1289.2.1.x (fine) | December 2023 | AS 1289.2.1.5 | 2005 | Soil moisture content tests - Determination of the moisture content of a soil - infrared lights method (subsidiary method)
1289.2.1.x (fine) | December 2023 | AS 1289.2.1.6 | 2005 | Soil moisture content tests - Determination of the moisture content of a soil - hotplate drying method
1289.2.3.1 | December 2023 | AS 1289.2.3.1 | 1998 | Soil moisture content tests - Establishment of correlation - Subsidiary method and the standard method
1289.3.1.1, 3.2.1, 3.3.1 | December 2023 | AS 1289.3.1.1 | 2009 | Soil classification tests - Determination of the liquid limit of a soil - four point Casagrande method
1289.3.1.1, 3.2.1, 3.3.1 | December 2023 | AS 1289.3.2.1 | 2009 | Soil classification tests - Determination of the plastic limit of a soil - Standard method
1289.3.1.1, 3.2.1, 3.3.1 | December 2023 | AS 1289.3.3.1 | 2009 | Soil classification tests - Calculation of the plasticity index of a soil | Example with calculation of weighted plasticity index
1289.3.4.1 | December 2023 | AS 1289.3.4.1 | 2008 | Soil classification tests - Determination of the linear shrinkage of a soil - standard method | Example with calculation of weighted linear shrinkage
1289.3.5.1 | December 2023 | AS 1289.3.5.1 | 2006 | Soil classification tests - Determination of the soil particle density of a soil - standard method
1289.3.6.1 (coarse) (1) | December 2023 | AS 1289.3.6.1 | 2009 | Soil classification tests - Determination of the particle size distribution of a soil - standard method of analysis by sieving | Example with coarse, medium and fine sieving, washed finer than 19.0 mm, wet/dry mass of subsample used to calculate dry mass and calculation of fines ratio, fines/sand ratio, P<0.075/P<0.300, coefficient of uniformity, coefficient of curvature and grading coefficient
1289.3.6.1 (coarse) (2) | December 2023 | AS 1289.3.6.1 | 2009 | Soil classification tests - Determination of the particle size distribution of a soil - standard method of analysis by sieving | Example with coarse, medium and fine sieving, washed finer than 19.0 mm, moisture content used to calculate dry mass and calculation of fines ratio, fines/sand ratio, P<0.075/P<0.300, coefficient of uniformity, coefficient of curvature and grading coefficient
1289.3.6.1 (medium) (1) | December 2023 | AS 1289.3.6.1 | 2009 | Soil classification tests - Determination of the particle size distribution of a soil - standard method of analysis by sieving | Example with medium and fine sieving, washed finer than 19.0 mm, wet/dry mass of subsample used to calculate dry mass and calculation of fines ratio
1289.3.6.1 (medium) (2) | December 2023 | AS 1289.3.6.1 | 2009 | Soil classification tests - Determination of the particle size distribution of a soil - standard method of analysis by sieving | Example with medium and fine sieving, washed finer than 19.0 mm, moisture content used to calculate dry mass and calculation of fines ratio
1289.3.6.1 (fine) (1) | December 2023 | AS 1289.3.6.1 | 2009 | Soil classification tests - Determination of the particle size distribution of a soil - standard method of analysis by sieving | Example with medium and fine sieving, washed finer than 19.0 mm, wet/dry mass of subsample used to calculate dry mass and calculation of fines ratio
1289.3.6.1 (fine) (2) | December 2023 | AS 1289.3.6.1 | 2009 | Soil classification tests - Determination of the particle size distribution of a soil - standard method of analysis by sieving | Example with medium and fine sieving, washed finer than 19.0 mm, moisture content used to calculate dry mass and calculation of fines ratio
1289.3.9.1 | December 2023 | AS 1289.3.9.1 | 2015 | Soil classification tests - Determination of the cone liquid limit of a soil
1289.3.9.1 | December 2023 | AS 1289.3.3.2 | 2009 | Soil classification tests - Calculation of the cone plasticity index of a soil | Example with calculation of weighted plasticity index
1289.5.1.1 | December 2023 | AS 1289.5.1.1 | 2017 | Soil compaction and density tests - Determination of the dry density/moisture content relation of a soil using standard compactive effort | Example includes determination of MDD and OMC using hand drawn curve, cubic polynomial, Gaussian curve, Fourier curve and cubic spline
1289.5.2.1 | December 2023 | AS 1289.5.2.1 | 2017 | Soil compaction and density tests - Determination of the dry density/moisture content relation of a soil using modified compactive effort | Example includes determination of MDD and OMC using hand drawn curve, cubic polynomial, Gaussian curve, Fourier curve and cubic spline
1289.5.3.1 | December 2023 | AS 1289.5.3.1 | 2004 | Soil compaction and density tests - Determination of the field density of a soil - sand replacement method using a sand-cone pouring apparatus | Example includes tests with and without occassional large stone 'erratic'
1289.5.4.1 (SR) | December 2023 | AS 1289.5.4.1 | 2007 | Soil compaction and density tests - Compaction control test - dry density ratio, moisture varation and moisture ratio | Example includes tests with and without oversize and occassional large stone 'erratic'
1289.5.4.1 (NG) (1) | December 2023 | AS 1289.5.4.1 | 2007 | Soil compaction and density tests - Compaction control test - dry density ratio, moisture varation and moisture ratio | Example includes test locations with and without oversize and moisture content determined using a nuclear gaue with moisture bias
1289.5.4.1 (NG) (2) | December 2023 | AS 1289.5.4.1 | 2007 | Soil compaction and density tests - Compaction control test - dry density ratio, moisture varation and moisture ratio | Example includes test locations with and without oversize and moisture content determined using oven drying method
1289.5.4.2 | December 2023 | AS 1289.5.4.2 | 2007 | Soil compaction and density tests - Compaction control test - Assignment of maximum dry density and optimum moisture content values
1289.5.5.1 | December 2023 | AS 1289.5.5.1 | 1998 | Soil compaction and density tests - Determination of the minimum and maximum dry density of a cohesionless material - standard method
1289.5.6.1 | December 2023 | AS 1289.5.6.1 | 1998 | Soil compaction and density tests - Compaction control test - Density index method for a cohesionless material | Example includes tests with and without occassional large stone 'erratic' and the use of a sand-cone for the insitu density testing
1289.5.7.1 (NG) | December 2023 | AS 1289.5.7.1 | 2006 | Soil compaction and density tests - Compaction control test - Hilf density ratio and Hilf moisture variation (rapid method) | Example includes tests with and without oversize and occassional large stone 'erratic' and insitu density determined using a nuclear gauge method
1289.5.7.1 (SR) | December 2023 | AS 1289.5.7.1 | 2006 | Soil compaction and density tests - Compaction control test - Hilf density ratio and Hilf moisture variation (rapid method) | Example includes tests with and without oversize and occassional large stone 'erratic' and insitu density determined using sand cone method
1289.5.8.1 (1) | December 2023 | AS 1289.5.8.1 | 2007 | Soil compaction and density tests - Determination of field density and field moisture content of a soil using a nuclear surface moisture/density gauge - direct transmission mode | Example uses a nuclear gauge to determine moisture content
1289.5.8.1 (2) | December 2023 | AS 1289.5.8.1 | 2007 | Soil compaction and density tests - Determination of field density and field moisture content of a soil using a nuclear surface moisture/density gauge - direct transmission mode | Example uses oven dried sample to determine moisture content
1289.6.1.1 (comp) | December 2023 | AS 1289.6.1.1 | 2014 | Soil strength and consolidation tests - Determination of the California Bearing Ratio of a soil - standard laboratory method for a remoulded specimen | Example with calculation of compaction for CBR point at nominated DD and MC
1289.6.1.1 (pen) | December 2023 | AS 1289.6.1.1 | 2014 | Soil strength and consolidation tests - Determination of the California Bearing Ratio of a soil - standard laboratory method for a remoulded specimen | Example with penetration of a 2 CBR points, one with correction and without correction
1289.6.7.1 | December 2023 | AS 1289.6.7.1 | 2001 | Soil strength and consolidation tests - Determination of permeability of a soil - constant head method for a remoulded specimen

## 1289.2.1.1 (coarse)
Methods of testing soils for engineering purposes - Method 2.1.1: Soil moisture content tests - Determination of the moisture content of a soil - oven drying method (standard method)
Test Method : AS 1289.2.1.1
Verification data
December 2023
Test data
Description | Symbol | Value | Unit
Mass of container | ma | 221 | g
Mass of container and wet soil | mb | 3603 | g
Mass of container and dry soil | mic | 3408 | g
Mass of container and dry soil | mc | 3407 | g
Results
Moisture content (unrounded) | w | 6.151915 | %
Reporting interval |  | 0.1
Moisture content (rounded) | w | 6.2 | %

## 1289.2.1.1 (medium)
Methods of testing soils for engineering purposes - Method 2.1.1: Soil moisture content tests - Determination of the moisture content of a soil - oven drying method (standard method)
Test Method : AS 1289.2.1.1
Verification data
December 2023
Test data
Description | Symbol | Value | Unit
Mass of container | ma | 128.2 | g
Mass of container and wet soil | mb | 587.8 | g
Mass of container and dry soil | mic | 521.3 | g
Mass of container and dry soil | mc | 521.3 | g
Results
Moisture content (unrounded) | w | 16.91682 | %
Reporting interval |  | 0.1
Moisture content (rounded) | w | 16.9 | %

## 1289.2.1.1 (fine)
Methods of testing soils for engineering purposes - Method 2.1.1: Soil moisture content tests - Determination of the moisture content of a soil - oven drying method (standard method)
Test Method : AS 1289.2.1.1
Verification data
December 2023
Test data
Description | Symbol | Value | Unit
Mass of container | ma | 22.52 | g
Mass of container and wet soil | mb | 58.61 | g
Mass of container and dry soil | mic | 54.39 | g
Mass of container and dry soil | mc | 54.38 | g
Results
Moisture content (unrounded) | w | 13.27684 | %
Reporting interval |  | 0.1
Moisture content (rounded) | w | 13.3 | %

## 1289.2.1.x (coarse)
Methods of testing soils for engineering purposes - Method 2.1.2: Soil moisture content tests - Determination of the moisture content of a soil - sand bath method (subsidiary method)
Methods of testing soils for engineering purposes - Method 2.1.4: Soil moisture content tests - Determination of the moisture content of a soil - microwave-oven drying method (subsidiary method)
Methods of testing soils for engineering purposes - Method 2.1.5: Soil moisture content tests - Determination of the moisture content of a soil - infrared lights method (subsidiary method)
Methods of testing soils for engineering purposes - Method 2.1.6: Soil moisture content tests - Determination of the moisture content of a soil - hotplate drying method
Test Method : AS 1289.2.1.2, AS 1289.2.1.4, AS 1289.2.1.5, AS 1289.2.1.6
Verification data
December 2023
Test data
Description | Symbol | Value | Unit
Mass of container | ma | 221 | g
Mass of container and wet soil | mb | 3603 | g
Mass of container and dry soil | mic | 3408 | g
Mass of container and dry soil | mc | 3407 | g
Regression equation constant | A | 0.16
Regression equation constant | B | 0.983
Standard error | SYX | 0.3
Results
Original values (no correlation applied)
Moisture content (unrounded) | w | 6.151915 | %
Reporting interval |  | 0.1
Moisture content (rounded) | w | 6.2 | %
Amended values (correlation applied)
Moisture content (unrounded) | w | 6.207332 | %
Reporting interval |  | 0.1
Moisture content (rounded) | w | 6.2 | %

## 1289.2.1.x (medium)
Methods of testing soils for engineering purposes - Method 2.1.2: Soil moisture content tests - Determination of the moisture content of a soil - sand bath method (subsidiary method)
Methods of testing soils for engineering purposes - Method 2.1.4: Soil moisture content tests - Determination of the moisture content of a soil - microwave-oven drying method (subsidiary method)
Methods of testing soils for engineering purposes - Method 2.1.5: Soil moisture content tests - Determination of the moisture content of a soil - infrared lights method (subsidiary method)
Methods of testing soils for engineering purposes - Method 2.1.6: Soil moisture content tests - Determination of the moisture content of a soil - hotplate drying method
Test Method : AS 1289.2.1.2, AS 1289.2.1.4, AS 1289.2.1.5, AS 1289.2.1.6
Verification data
December 2023
Test data
Description | Symbol | Value | Unit
Mass of container | ma | 128.2 | g
Mass of container and wet soil | mb | 587.8 | g
Mass of container and dry soil | mic | 521.3 | g
Mass of container and dry soil | mc | 521.3 | g
Regression equation constant | A | 0.16
Regression equation constant | B | 0.983
Standard error | SYX | 0.3
Results
Original values (no correlation applied)
Moisture content (unrounded) | w | 16.91682 | %
Reporting interval |  | 0.1
Moisture content (rounded) | w | 16.9 | %
Amended values (correlation applied)
Moisture content (unrounded) | w | 16.78923 | %
Reporting interval |  | 0.1
Moisture content (rounded) | w | 16.8 | %

## 1289.2.1.x (fine)
Methods of testing soils for engineering purposes - Method 2.1.2: Soil moisture content tests - Determination of the moisture content of a soil - sand bath method (subsidiary method)
Methods of testing soils for engineering purposes - Method 2.1.4: Soil moisture content tests - Determination of the moisture content of a soil - microwave-oven drying method (subsidiary method)
Methods of testing soils for engineering purposes - Method 2.1.5: Soil moisture content tests - Determination of the moisture content of a soil - infrared lights method (subsidiary method)
Methods of testing soils for engineering purposes - Method 2.1.6: Soil moisture content tests - Determination of the moisture content of a soil - hotplate drying method
Test Method : AS 1289.2.1.2, AS 1289.2.1.4, AS 1289.2.1.5, AS 1289.2.1.6
Verification data
December 2023
Test data
Description | Symbol | Value | Unit
Mass of container | ma | 22.52 | g
Mass of container and wet soil | mb | 58.61 | g
Mass of container and dry soil | mic | 54.39 | g
Mass of container and dry soil | mc | 54.38 | g
Regression equation constant | A | 0.16
Regression equation constant | B | 0.983
Standard error | SYX | 0.3
Results
Original values (no correlation applied)
Moisture content (unrounded) | w | 13.27684 | %
Reporting interval |  | 0.1
Moisture content (rounded) | w | 13.3 | %
Amended values (correlation applied)
Moisture content (unrounded) | w | 13.21113 | %
Reporting interval |  | 0.1
Moisture content (rounded) | w | 13.2 | %

## 1289.2.3.1
Methods of testing soils for engineering purposes - Method 2.3.1: Soil moisture content tests - Establishment of correlation - Subsidiary method and the standard method
Test Method : AS 1289.2.3.1
Verification data
December 2023
Test data
Descriptions | Mass of container (g) | Mass of container and wet soil (g) | Mass of container and dry soil (g) | Mass of container (g) | Mass of container and wet soil (g) | Mass of container and dry soil (g)
Symbols | ma | mb | mc | ma | mb | mc
1 | 150 | 550 | 495 | 150 | 550 | 494.4277
2 | 150 | 550 | 500 | 150 | 550 | 499.9016
3 | 150 | 550 | 505 | 150 | 550 | 505.8697
4 | 150 | 550 | 510 | 150 | 550 | 509.7669
5 | 150 | 550 | 515 | 150 | 550 | 514.9112
6 | 150 | 550 | 520 | 150 | 550 | 520.3952
7 | 150 | 550 | 525 | 150 | 550 | 524.0907
8 | 150 | 550 | 530 | 150 | 550 | 529.4594
9 | 150 | 550 | 535 | 150 | 550 | 535.2533
10 | 150 | 550 | 540 | 150 | 550 | 540.7297
Calculations
Descriptions | Mass of container (g) | Mass of container and wet soil (g) | Mass of container and dry soil (g) | Moisture content (standard method) (%) | Rounding interval | Moisture content (standard method) (rounded) (%) | Mass of container (g) | Mass of container and wet soil (g) | Mass of container and dry soil (g) | Moisture content (subsidiary method) (%) | Rounding interval | Moisture content (subsidiary method) (rounded) (%)
[6 empty] | y | [5 empty] | x | y² | x² | xy
Symbols | ma | mb | mc |  |  | w | ma | mb | mc |  |  | w
1 | 150 | 550 | 495 | 15.94203 | 0.1 | 15.9 | 150 | 550 | 494.4277 | 16.13467 | 0.1 | 16.1 | 254.1483 | 260.3276 | 257.2194
2 | 150 | 550 | 500 | 14.28571 | 0.1 | 14.3 | 150 | 550 | 499.9016 | 14.31785 | 0.1 | 14.3 | 204.0816 | 205.0007 | 204.5407
3 | 150 | 550 | 505 | 12.67606 | 0.1 | 12.7 | 150 | 550 | 505.8697 | 12.4007 | 0.1 | 12.4 | 160.6824 | 153.7773 | 157.192
4 | 150 | 550 | 510 | 11.11111 | 0.1 | 11.1 | 150 | 550 | 509.7669 | 11.18309 | 0.1 | 11.2 | 123.4568 | 125.0615 | 124.2566
5 | 150 | 550 | 515 | 9.589041 | 0.1 | 9.6 | 150 | 550 | 514.9112 | 9.615715 | 0.1 | 9.6 | 91.94971 | 92.46198 | 92.20549
6 | 150 | 550 | 520 | 8.108108 | 0.1 | 8.1 | 150 | 550 | 520.3952 | 7.992758 | 0.1 | 8 | 65.74142 | 63.88418 | 64.80615
7 | 150 | 550 | 525 | 6.666667 | 0.1 | 6.7 | 150 | 550 | 524.0907 | 6.925941 | 0.1 | 6.9 | 44.44444 | 47.96866 | 46.17294
8 | 150 | 550 | 530 | 5.263158 | 0.1 | 5.3 | 150 | 550 | 529.4594 | 5.413125 | 0.1 | 5.4 | 27.70083 | 29.30193 | 28.49013
9 | 150 | 550 | 535 | 3.896104 | 0.1 | 3.9 | 150 | 550 | 535.2533 | 3.827792 | 0.1 | 3.8 | 15.17963 | 14.65199 | 14.91348
10 | 150 | 550 | 540 | 2.564103 | 0.1 | 2.6 | 150 | 550 | 540.7297 | 2.372553 | 0.1 | 2.4 | 6.574622 | 5.629008 | 6.08347
| n |  |  |  |  | Σy | [5 empty] | Σx | Σy² | Σx² | Σxy
| 10 |  |  |  |  | 90.2 | [5 empty] | 90.1 | 993.9598 | 998.065 | 995.8803
Results | Symbol | Value |  | Unrounded input
Slope (B) (unrounded) | B | 0.9834335 |  | 0.9921823
Reporting interval |  | 0.001 |  | 0.001
Slope (B) (rounded) | B | 0.983 |  | 0.992
Intercept (A) (unrounded) | A | 0.1592637 |  | 0.06229298
Reporting interval |  | 0.01 |  | 0.01
Intercept (A) (rounded) | A | 0.16 |  | 0.06
Standard error (SYX) (unrounded) | SYX | 0.1628323 |  | 0.1775772
Reporting interval |  | 0.01 |  | 0.01
Standard error (SYX) (rounded) | SYX | 0.16 |  | 0.18

## 1289.3.1.1, 3.2.1, 3.3.1
Methods of testing soils for engineering purposes - Method 3.1.1: Soil classification tests - Determination of the liquid limit of a soil - four point Casagrande method
Methods of testing soils for engineering purposes - Method 3.2.1: Soil classification tests - Determination of the plastic limit of a soil - Standard method
Methods of testing soils for engineering purposes - Method 3.3.1: Soil classification tests - Calculation of the plasticity index of a soil
Plastic properties of a soil
Test Method : AS 1289.3.1.1, AS 1289.3.2.1, AS 1289.3.3.1, Q252
Verification data
December 2023
Test data
Liquid limit
Description | No blows | No blows | Mass of container (g) | Mass of container and wet soil (g) | Mass of container and dry soil (g)
Symbols | b1 | b2 | m1 | m2 | m3
1 | 32 | 33 | 17.7 | 50.29 | 39.8
2 | 25 | 26 | 18.72 | 52.27 | 41
3 | 20 | 19 | 20.14 | 47.66 | 37.9
4 | 15 | 14 | 17.65 | 52.37 | 39.5
Plastic limit and plasticity index
Description | Symbol | Value | Unit
Container mass | m1 | 24.08 | g
Mass container + wet soil | m2 | 35.16 | g
Mass container + dry soil | m3 | 32.48 | g
Container mass | m1 | 24.08 | g
Mass container + wet soil | m2 | 35.16 | g
Mass container + dry soil | m3 | 32.48 | g
Weighted plasticity index (WPI)
Description | Symbol | Value | Unit
Passing 0.425 mm | P0.425 | 18.28236 | %
Calculations
Liquid limit
Description |  |  | No blows |  | Mass of container (g) | Mass of container and wet soil (g) | Mass of container and dry soil (g)
Symbols | b1 | b2 | bi | Log10bi | m1 | m2 | m3 | wi | n | log10bw | log10b | log10b2
1 | 32 | 33 | 32.5 | 1.511883 | 17.7 | 50.29 | 39.8 | 47.46606 | 4 | 71.76315 | 1.511883 | 2.285791 | -33.11694
2 | 25 | 26 | 25.5 | 1.40654 | 18.72 | 52.27 | 41 | 50.58348 | 4 | 71.1477 | 1.40654 | 1.978355 | 97.43458
3 | 20 | 19 | 19.5 | 1.290035 | 20.14 | 47.66 | 37.9 | 54.95495 | 4 | 70.89379 | 1.290035 | 1.664189 | 51.13908
4 | 15 | 14 | 14.5 | 1.161368 | 17.65 | 52.37 | 39.5 | 58.9016 | 4 | 68.40644 | 1.161368 | 1.348776 | 1.39794
[8 empty] | Σy | n | Σxy | Σx | Σx²
[8 empty] | 211.9061 | 4 | 282.2111 | 5.369826 | 7.277112
Slope | b | -33.11694
Intercept | a | 97.43458
Plastic limit and plasticity index
Moisture content (1) | w1 | 31.90476 | %
Moisture content (2) | w2 | 31.90476 | %
Results
Liquid limit (unrounded) | wL | 51.13908 | %
Reporting interval |  | 1
Liquid limit (rounded) | wL | 51 | %
Plastic limit (unrounded) | wP | 31.90476 | %
Reporting interval |  | 1
Plastic limit (rounded) | wP | 32 | %
Plasticity index (unrounded) | IP | 19.23432 | %
Reporting interval |  | 1
Plasticity index (rounded) | IP | 19 | %
Weighted Plasticity Index (unrounded) | WPI | 351.6488
Reporting interval |  | 1
Weighted Plasticity Index (rounded) | WPI | 352

## 1289.3.4.1
Methods of testing soils for engineering purposes - Method 3.4.1: Soil classification tests - Determination of the linear shrinkage of a soil - standard method
Plastic properties of a soil
Test Method : AS 1289.3.4.1, Q252
Verification data
December 2023
Test data
Linear shrinkage (intact specimen or cracked specimen)
Description | Symbol | Value | Unit
Internal length of mould | L | 250 | mm
Longitudinal shrinkage | Ls | 28.5 | mm
Linear shrinkage (curled specimen)
Description | Symbol | Value | Unit
Internal length of mould | L | 250 | mm
Length of specimen (top) |  | 220 | mm
Length of specimen (bottom) |  | 223 | mm
Passing 0.425 mm | P0.425 | 18.28236 | %
Results
Linear shrinkage (intact specimen or cracked specimen)
Linear shrinkage (unrounded) | LS | 11.4 | %
Reporting interval |  | 0.5
Linear shrinkage (unrounded) | LS | 11.5 | %
Weighted linear shrinkage (unrounded) | WLS | 208.4189
Reporting interval |  | 1
Weighted linear shrinkage (rounded) | WLS | 208
Linear shrinkage (curled specimen)
Linear shrinkage (unrounded) | LS | 11.4 | %
Reporting interval |  | 0.5
Linear shrinkage (unrounded) | LS | 11.5 | %
Weighted linear shrinkage (unrounded) | WLS | 208.4189
Reporting interval |  | 1
Weighted linear shrinkage (rounded) | WLS | 208

## 1289.3.5.1
Methods of testing soils for engineering purposes - Method 3.5.1: Soil classification tests - Determination of the soil particle density of a soil - standard method
Test Method : AS 1289.3.5.1
Verification data
December 2023
Test data
Description | Symbol | Value |  | Unit
Fine particle density (< 2.36 mm)
Mass of bottle + stopper | m1 | 87.93 | 89.46 | g
Mass of bottle, subsample, water and stopper | m3 | 453.19 | 449.19 | g
Mass of dry soil | m2 | 182.43 | 174.17 | g
Mass of bottle + stopper and water | m4 | 335.9 | 337.48 | g
Density of water (36°C) | ρw | 0.9937 | 0.9937 | g/cm3
Coarse particle density (>2.36 mm)
Mass of basket in water | m6 | 0.01 | 0.01 | g
Mass of basket and material in water | m7 | 2587.8 | 2455.2 | g
Mass of subsample | m5 | 3998 | 3791.6 | g
Density of water (23°C) | ρw | 0.9975 | 0.9975 | g/cm3
Particle size distribution
Percent passing 2.36 mm sieve | X | 46.42 |  | %
Calculations
Apparent particle density of fraction passing 2.36 mm sieve (unrounded) | ρf | 2.78294 | 2.770937 | t/m³
Soil particle density of fraction retained on 2.36 mm sieve (unrounded) | ρc | 2.827951 | 2.83006 | t/m³
Results
Average apparent particle density of fraction passing 2.36 mm sieve (unrounded) | ρf | 2.776938 |  | t/m³
Reporting interval |  | 0.01
Average apparent particle density of fraction passing 2.36 mm sieve (rounded) | ρf | 2.78 |  | t/m³
Average soil particle density of fraction retained on 2.36 mm sieve (unrounded) | ρc | 2.829006 |  | t/m³
Reporting interval |  | 0.01
Average soil particle density of fraction retained on 2.36 mm sieve (rounded) | ρc | 2.83 |  | t/m³
Soil particle density of the total sample (unrounded) | ρst | 2.804595 |  | t/m³
Reporting interval |  | 0.01
Soil particle density of the total sample (rounded) | ρst | 2.8 |  | t/m³

## 1289.3.6.1 (coarse) (1)
Methods of testing soils for engineering purposes - Method 3.6.1: Determination of the particle size distribution of a soil - standard method of analysis by sieving
Particle and shape properties of a soil
Test Method : AS 1289.3.6.1, Q253
Verification data
Wet method
December 2023
Test data
Description | Sieve size | Symbol | Value | Unit
mm
Coarse sieving
Mass retained on test sieve | 37.5 | m1 | 0 | g
Mass retained on test sieve | 26.5 | m1 | 50 | g
Mass retained on test sieve | 19 | m1 | 150 | g
Mass of material <19.0 mm (pan) |  | m2 | 5126 | g
Mass of sub-sample <19.0 mm (air dry) |  | m3 | 2498.5 | g
Mass of sub-sample <19.0 mm (oven dry) |  | m4 | 2489.6 | g
Washing
Mass of washed sub-sample <19.0 mm (oven dry) |  | m5 | 2251.3 | g
Intermediate sieving
Mass retained on test sieve | 9.5 | mi | 660.7 | g
Mass retained on test sieve | 4.75 | mi | 415.2 | g
Mass retained on test sieve | 2.36 | mi | 302.7 | g
Mass of material <2.36 mm (pan) |  | m6 | 872.7 | g
Fine sieving
Mass of container |  |  | 100.2 | g
Mass of container and dry subsample <2.36 mm |  |  | 201.72 | g
Mass retained on test sieve | 2 | mf | 2.34 | g
Mass retained on test sieve | 1.18 | mf | 39.04 | g
Mass retained on test sieve | 0.6 | mf | 22.6 | g
Mass retained on test sieve | 0.425 | mf | 10.24 | g
Mass retained on test sieve | 0.3 | mf | 6.87 | g
Mass retained on test sieve | 0.15 | mf | 11.05 | g
Mass retained on test sieve | 0.075 | mf | 7.92 | g
Mass of material <0.075 mm (pan) |  |  | 1.46 | g
Calculations
Description | Sieve size | Symbol | Value | Unit | Cumulative mass retained | Individual percent retained | Cumulative percent retained | Percent passing (unrounded)
mm
Mass retained on test sieve | 37.5 | m1 | 0 | g | 0 | 0 | 0 | 100
Mass retained on test sieve | 26.5 | m1 | 50 | g | 50 | 0.9420204 | 0.9420204 | 99.05798
Mass retained on test sieve | 19 | m1 | 150 | g | 200 | 2.826061 | 3.768082 | 96.23192
Mass of material <19.0 mm (pan) |  | m2 | 5126 | g
Mass of sub-sample <19.0 mm (air dry) |  | m3 | 2498.5 | g
Mass of sub-sample <19.0 mm (oven dry) |  | m4 | 2489.6 | g
Mass of washed sub-sample <19.0 mm (oven dry) |  | m5 | 2251.3 | g
Mass retained on test sieve | 9.5 | mi | 660.7 | g | 660.7 | 25.53841 | 29.30649 | 70.69351
Mass retained on test sieve | 4.75 | mi | 415.2 | g | 1075.9 | 16.04896 | 45.35545 | 54.64455
Mass retained on test sieve | 2.36 | mi | 302.7 | g | 1378.6 | 11.70043 | 57.05589 | 42.94411
Mass of material <2.36 mm (pan) |  | m6 | 872.7 | g
Mass of container |  |  | 100.2 | g
Mass of container and dry subsample <2.36 mm |  |  | 201.72 | g
Mass retained on test sieve | 2 | mf | 2.34 | g | 2.34 | 0.7775329 | 57.83342 | 42.16658
Mass retained on test sieve | 1.18 | mf | 39.04 | g | 41.38 | 12.97217 | 70.80559 | 29.19441
Mass retained on test sieve | 0.6 | mf | 22.6 | g | 63.98 | 7.509506 | 78.3151 | 21.6849
Mass retained on test sieve | 0.425 | mf | 10.24 | g | 74.22 | 3.402537 | 81.71764 | 18.28236
Mass retained on test sieve | 0.3 | mf | 6.87 | g | 81.09 | 2.282757 | 84.00039 | 15.99961
Mass retained on test sieve | 0.15 | mf | 11.05 | g | 92.14 | 3.671683 | 87.67208 | 12.32792
Mass retained on test sieve | 0.075 | mf | 7.92 | g | 100.06 | 2.63165 | 90.30373 | 9.696272
Mass of material <0.075 mm (pan) |  |  | 1.46 | g
Dry mass of total sample |  | ms | 5307.74 | g
D60 |  | D60 | 5.986124 | mm
D10 |  | D10 | 0.08124641 | mm
D30 |  | D30 | 1.219305 | mm
Test results
Description | Sieve size | Percent passing (unrounded) | Rounding interval | Percent passing (rounded)
mm
Percent passing | 37.5 | 100 | 1 | 100
Percent passing | 26.5 | 99.05798 | 1 | 99
Percent passing | 19 | 96.23192 | 1 | 96
Percent passing | 9.5 | 70.69351 | 1 | 71
Percent passing | 4.75 | 54.64455 | 1 | 55
Percent passing | 2.36 | 42.94411 | 1 | 43
Percent passing | 2 | 42.16658 | 1 | 42
Percent passing | 1.18 | 29.19441 | 1 | 29
Percent passing | 0.6 | 21.6849 | 1 | 22
Percent passing | 0.425 | 18.28236 | 1 | 18
Percent passing | 0.3 | 15.99961 | 1 | 16
Percent passing | 0.15 | 12.32792 | 1 | 12
Percent passing | 0.075 | 9.696272 | 1 | 10
Description | Symbol | Value | Unit
Fines ratio (unrounded) | FR | 0.5303621
Rounding interval |  | 0.01
Fines ratio (rounded) | FR | 0.53
FSR (unrounded) | FSR | 0.2257882
Rounding interval |  | 0.01
FSR (rounded) | FSR | 0.23
0.075/0.300 (unrounded) | 0.075/0.300 | 0.606032
Rounding interval |  | 0.01
0.075/0.300 (rounded) | 0.075/0.300 | 0.61
Coefficient of uniformity (unrounded) | Cu | 73.67863
Rounding interval |  | 0.01
Coefficient of uniformity (rounded) | Cu | 73.68
Coefficient of curvature (unrounded) | Cc | 3.056857
Rounding interval |  | 0.1
Coefficient of curvature (rounded) | Cc | 3.1
Grading coefficient (unrounded) | Gc | 31.08805
Rounding interval |  | 0.1
Grading coefficient (rounded) | Gc | 31.1

## 1289.3.6.1 (coarse) (2)
Methods of testing soils for engineering purposes - Method 3.6.1: Determination of the particle size distribution of a soil - standard method of analysis by sieving
Particle and shape properties of a soil
Test Method : AS 1289.3.6.1, Q253
Verification data
Wet method
December 2023
Test data
Description | Sieve size | Symbol | Value | Unit
mm
Coarse sieving
Mass retained on test sieve | 37.5 | m1 | 0 | g
Mass retained on test sieve | 26.5 | m1 | 50 | g
Mass retained on test sieve | 19 | m1 | 150 | g
Mass of material <19.0 mm (pan) |  | m2 | 5126 | g
Mass of sub-sample <19.0 mm (air dry) |  | m3 | 2498.5 | g
Moisture content
Mass of container |  | ma | 128.2 | g
Mass of container and wet soil |  | mb | 587.8 | g
Mass of container and dry soil |  | mic | 580.2 | g
Mass of container and dry soil |  | mc | 580.1 | g
Mass of sub-sample <19.0 mm (oven dry) |  | m4 | 2489.6 | g
Washing
Mass of washed sub-sample <19.0 mm (oven dry) |  | m5 | 2252.8 | g
Intermediate sieving
Mass retained on test sieve | 9.5 | mi | 660.7 | g
Mass retained on test sieve | 4.75 | mi | 415.2 | g
Mass retained on test sieve | 2.36 | mi | 302.7 | g
Mass of material <2.36 mm (pan) |  | m6 | 874.2 | g
Fine sieving
Mass of container |  |  | 100.2 | g
Mass of container and dry subsample <2.36 mm |  |  | 200.71 | g
Mass retained on test sieve | 2 | mf | 2.34 | g
Mass retained on test sieve | 1.18 | mf | 39.04 | g
Mass retained on test sieve | 0.6 | mf | 22.6 | g
Mass retained on test sieve | 0.425 | mf | 10.24 | g
Mass retained on test sieve | 0.3 | mf | 6.87 | g
Mass retained on test sieve | 0.15 | mf | 11.05 | g
Mass retained on test sieve | 0.075 | mf | 7.92 | g
Mass of material <0.075 mm (pan) |  |  | 0.45 | g
Calculations
Description | Sieve size | Symbol | Value | Unit | Cumulative mass retained | Individual percent retained | Cumulative percent retained | Percent passing (unrounded)
mm
Mass retained on test sieve | 37.5 | m1 | 0 | g | 0 | 0 | 0 | 100
Mass retained on test sieve | 26.5 | m1 | 50 | g | 50 | 0.9541765 | 0.9541765 | 99.04582
Mass retained on test sieve | 19 | m1 | 150 | g | 200 | 2.86253 | 3.816706 | 96.18329
Mass of material <19.0 mm (pan) |  | m2 | 5126 | g
Mass of sub-sample <19.0 mm (air dry) |  | m3 | 2498.5 | g
Moisture content of sub-sample <19.0 mm |  | w | 1.703917 | %
Mass of sub-sample <19.0 mm (oven dry) |  | m4 | 2456.641 | g
Mass of washed sub-sample <19.0 mm (oven dry) |  | m5 | 2252.8 | g
Mass retained on test sieve | 9.5 | mi | 660.7 | g | 660.7 | 25.86797 | 29.68467 | 70.31533
Mass retained on test sieve | 4.75 | mi | 415.2 | g | 1075.9 | 16.25606 | 45.94073 | 54.05927
Mass retained on test sieve | 2.36 | mi | 302.7 | g | 1378.6 | 11.85142 | 57.79215 | 42.20785
Mass of material <2.36 mm (pan) |  | m6 | 874.2 | g
Mass of container |  |  | 100.2 | g
Mass of container and dry subsample <2.36 mm |  |  | 200.71 | g
Mass retained on test sieve | 2 | mf | 2.34 | g | 2.34 | 0.7968478 | 58.589 | 41.411
Mass retained on test sieve | 1.18 | mf | 39.04 | g | 41.38 | 13.29442 | 71.88342 | 28.11658
Mass retained on test sieve | 0.6 | mf | 22.6 | g | 63.98 | 7.696051 | 79.57947 | 20.42053
Mass retained on test sieve | 0.425 | mf | 10.24 | g | 74.22 | 3.48706 | 83.06653 | 16.93347
Mass retained on test sieve | 0.3 | mf | 6.87 | g | 81.09 | 2.339463 | 85.40599 | 14.59401
Mass retained on test sieve | 0.15 | mf | 11.05 | g | 92.14 | 3.762892 | 89.16888 | 10.83112
Mass retained on test sieve | 0.075 | mf | 7.92 | g | 100.06 | 2.697023 | 91.86591 | 8.134092
Mass of material <0.075 mm (pan) |  |  | 0.45 | g
Dry mass of total sample |  | ms | 5240.121 | g
D60 |  | D60 | 6.119334 | mm
D10 |  | D10 | 0.1211507 | mm
D30 |  | D30 | 1.271585 | mm
Test results
Description | Sieve size | Percent passing (unrounded) | Rounding interval | Percent passing (rounded)
mm
Percent passing | 37.5 | 100 | 1 | 100
Percent passing | 26.5 | 99.04582 | 1 | 99
Percent passing | 19 | 96.18329 | 1 | 96
Percent passing | 9.5 | 70.31533 | 1 | 70
Percent passing | 4.75 | 54.05927 | 1 | 54
Percent passing | 2.36 | 42.20785 | 1 | 42
Percent passing | 2 | 41.411 | 1 | 41
Percent passing | 1.18 | 28.11658 | 1 | 28
Percent passing | 0.6 | 20.42053 | 1 | 20
Percent passing | 0.425 | 16.93347 | 1 | 17
Percent passing | 0.3 | 14.59401 | 1 | 15
Percent passing | 0.15 | 10.83112 | 1 | 11
Percent passing | 0.075 | 8.134092 | 1 | 8
Description | Symbol | Value | Unit
Fines ratio (unrounded) | FR | 0.4803559
Rounding interval |  | 0.01
Fines ratio (rounded) | FR | 0.48
FSR (unrounded) | FSR | 0.1927152
Rounding interval |  | 0.01
FSR (rounded) | FSR | 0.19
0.075/0.300 (unrounded) | 0.075/0.300 | 0.5573584
Rounding interval |  | 0.01
0.075/0.300 (rounded) | 0.075/0.300 | 0.56
Coefficient of uniformity (unrounded) | Cu | 50.51012
Rounding interval |  | 0.01
Coefficient of uniformity (rounded) | Cu | 50.51
Coefficient of curvature (unrounded) | Cc | 2.181026
Rounding interval |  | 0.1
Coefficient of curvature (rounded) | Cc | 2.2
Grading coefficient (unrounded) | Gc | 31.15696
Rounding interval |  | 0.1
Grading coefficient (rounded) | Gc | 31.2

## 1289.3.6.1 (medium) (1)
Methods of testing soils for engineering purposes - Method 3.6.1: Determination of the particle size distribution of a soil - standard method of analysis by sieving
Test Method : AS 1289.3.6.1
Verification data
Wet method
December 2023
Test data
Description | Sieve size (mm) | Symbol | Value | Unit
mm
Coarse sieving
Mass retained on test sieve | 37.5 | m1 | 0 | g
Mass retained on test sieve | 26.5 | m1 | 0 | g
Mass retained on test sieve | 19 | m1 | 0 | g
Mass of material <19.0 mm (pan) |  | m2 | 2498.5 | g
Mass of sub-sample <19.0 mm (air dry) |  | m3 | 2498.5 | g
Mass of sub-sample <19.0 mm (oven dry) |  | m4 | 2489.6 | g
Washing
Mass of washed sub-sample <19.0 mm (oven dry) |  | m5 | 2251.3 | g
Intermediate sieving
Mass retained on test sieve | 9.5 | mi | 660.7 | g
Mass retained on test sieve | 4.75 | mi | 415.2 | g
Mass retained on test sieve | 2.36 | mi | 302.7 | g
Mass of material <2.36 mm (pan) |  | m6 | 872.7 | g
Fine sieving
Mass of container |  |  | 100.2 | g
Mass of container and dry subsample <2.36 mm |  |  | 201.27 | g
Mass retained on test sieve | 1.18 | mf | 43.66 | g
Mass retained on test sieve | 0.6 | mf | 20.5 | g
Mass retained on test sieve | 0.425 | mf | 8.59 | g
Mass retained on test sieve | 0.3 | mf | 6.87 | g
Mass retained on test sieve | 0.15 | mf | 11.05 | g
Mass retained on test sieve | 0.075 | mf | 9.92 | g
Mass of material <0.075 mm (pan) |  |  | 0.48 | g
Calculations
Description | Sieve size (mm) | Symbol | Value | Unit | Cumulative mass retained | Individual percent retained | Cumulative percent retained | Percent passing (unrounded)
mm
Mass retained on test sieve | 37.5 | m1 | 0 | g | 0 | 0 | 0 | 100
Mass retained on test sieve | 26.5 | m1 | 0 | g | 0 | 0 | 0 | 100
Mass retained on test sieve | 19 | m1 | 0 | g | 0 | 0 | 0 | 100
Mass of material <19.0 mm (pan) |  | m2 | 2498.5 | g
Mass of sub-sample <19.0 mm (air dry) |  | m3 | 2498.5 | g
Mass of sub-sample <19.0 mm (oven dry) |  | m4 | 2489.6 | g
Mass of washed sub-sample <19.0 mm (oven dry) |  | m5 | 2251.3 | g
Mass retained on test sieve | 9.5 | mi | 660.7 | g | 660.7 | 26.5384 | 26.5384 | 73.4616
Mass retained on test sieve | 4.75 | mi | 415.2 | g | 1075.9 | 16.67738 | 43.21578 | 56.78422
Mass retained on test sieve | 2.36 | mi | 302.7 | g | 1378.6 | 12.15858 | 55.37436 | 44.62564
Mass of material <2.36 mm (pan) |  | m6 | 872.7 | g
Mass of container |  |  | 100.2 | g
Mass of container and dry subsample <2.36 mm |  |  | 201.27 | g
Mass retained on test sieve | 1.18 | mf | 43.66 | g | 43.66 | 15.14248 | 70.51683 | 29.48317
Mass retained on test sieve | 0.6 | mf | 20.5 | g | 64.16 | 7.109957 | 77.62679 | 22.37321
Mass retained on test sieve | 0.425 | mf | 8.59 | g | 72.75 | 2.979246 | 80.60604 | 19.39396
Mass retained on test sieve | 0.3 | mf | 6.87 | g | 79.62 | 2.382703 | 82.98874 | 17.01126
Mass retained on test sieve | 0.15 | mf | 11.05 | g | 90.67 | 3.83244 | 86.82118 | 13.17882
Mass retained on test sieve | 0.075 | mf | 9.92 | g | 100.59 | 3.440526 | 90.2617 | 9.738296
Mass of material <0.075 mm (pan) |  |  | 0.48 | g
Dry mass of total sample |  | ms | 2489.6 | g
Test results
Description | Sieve size | Percent passing (unrounded) | Rounding interval | Percent passing (rounded)
mm
Percent passing | 37.5 | 100 | 1 | 100
Percent passing | 26.5 | 100 | 1 | 100
Percent passing | 19 | 100 | 1 | 100
Percent passing | 9.5 | 73.4616 | 1 | 73
Percent passing | 4.75 | 56.78422 | 1 | 57
Percent passing | 2.36 | 44.62564 | 1 | 45
Percent passing | 1.18 | 29.48317 | 1 | 29
Percent passing | 0.6 | 22.37321 | 1 | 22
Percent passing | 0.425 | 19.39396 | 1 | 19
Percent passing | 0.3 | 17.01126 | 1 | 17
Percent passing | 0.15 | 13.17882 | 1 | 13
Percent passing | 0.075 | 9.738296 | 1 | 10

## 1289.3.6.1 (medium) (2)
Methods of testing soils for engineering purposes - Method 3.6.1: Determination of the particle size distribution of a soil - standard method of analysis by sieving
Test Method : AS 1289.3.6.1
Verification data
Wet method
December 2023
Test data
Description | Sieve size (mm) | Symbol | Value | Unit
mm
Coarse sieving
Mass retained on test sieve | 37.5 | m1 | 0 | g
Mass retained on test sieve | 26.5 | m1 | 0 | g
Mass retained on test sieve | 19 | m1 | 0 | g
Mass of material <19.0 mm (pan) |  | m2 | 2498.5 | g
Mass of sub-sample <19.0 mm (air dry) |  | m3 | 2498.5 | g
Moisture content
Mass of container |  | ma | 128.2 | g
Mass of container and wet soil |  | mb | 587.8 | g
Mass of container and dry soil |  | mic | 580.2 | g
Mass of container and dry soil |  | mc | 580.1 | g
Mass of sub-sample <19.0 mm (oven dry) |  | m4 | 2489.6 | g
Washing
Mass of washed sub-sample <19.0 mm (oven dry) |  | m5 | 2251.3 | g
Intermediate sieving
Mass retained on test sieve | 9.5 | mi | 660.7 | g
Mass retained on test sieve | 4.75 | mi | 415.2 | g
Mass retained on test sieve | 2.36 | mi | 302.7 | g
Mass of material <2.36 mm (pan) |  | m6 | 872.7 | g
Fine sieving
Mass of container |  |  | 100.2 | g
Mass of container and dry subsample <2.36 mm |  |  | 201.27 | g
Mass retained on test sieve | 1.18 | mf | 43.66 | g
Mass retained on test sieve | 0.6 | mf | 20.5 | g
Mass retained on test sieve | 0.425 | mf | 8.59 | g
Mass retained on test sieve | 0.3 | mf | 6.87 | g
Mass retained on test sieve | 0.15 | mf | 11.05 | g
Mass retained on test sieve | 0.075 | mf | 9.92 | g
Mass of material <0.075 mm (pan) |  |  | 0.48 | g
Calculations
Description | Sieve size (mm) | Symbol | Value | Unit | Cumulative mass retained | Individual percent retained | Cumulative percent retained | Percent passing (unrounded)
mm
Mass retained on test sieve | 37.5 | m1 | 0 | g | 0 | 0 | 0 | 100
Mass retained on test sieve | 26.5 | m1 | 0 | g | 0 | 0 | 0 | 100
Mass retained on test sieve | 19 | m1 | 0 | g | 0 | 0 | 0 | 100
Mass of material <19.0 mm (pan) |  | m2 | 2498.5 | g
Mass of sub-sample <19.0 mm (air dry) |  | m3 | 2498.5 | g
Moisture content of sub-sample <19.0 mm |  | w | 1.703917 | %
Mass of sub-sample <19.0 mm (oven dry) |  | m4 | 2456.641 | g
Mass of washed sub-sample <19.0 mm (oven dry) |  | m5 | 2251.3 | g
Mass retained on test sieve | 9.5 | mi | 660.7 | g | 660.7 | 26.89445 | 26.89445 | 73.10555
Mass retained on test sieve | 4.75 | mi | 415.2 | g | 1075.9 | 16.90113 | 43.79557 | 56.20443
Mass retained on test sieve | 2.36 | mi | 302.7 | g | 1378.6 | 12.3217 | 56.11728 | 43.88272
Mass of material <2.36 mm (pan) |  | m6 | 872.7 | g
Mass of container |  |  | 100.2 | g
Mass of container and dry subsample <2.36 mm |  |  | 201.27 | g
Mass retained on test sieve | 1.18 | mf | 43.66 | g | 43.66 | 15.34563 | 71.46291 | 28.53709
Mass retained on test sieve | 0.6 | mf | 20.5 | g | 64.16 | 7.205347 | 78.66826 | 21.33174
Mass retained on test sieve | 0.425 | mf | 8.59 | g | 72.75 | 3.019216 | 81.68747 | 18.31253
Mass retained on test sieve | 0.3 | mf | 6.87 | g | 79.62 | 2.41467 | 84.10214 | 15.89786
Mass retained on test sieve | 0.15 | mf | 11.05 | g | 90.67 | 3.883858 | 87.986 | 12.014
Mass retained on test sieve | 0.075 | mf | 9.92 | g | 100.59 | 3.486685 | 91.47269 | 8.527315
Mass of material <0.075 mm (pan) |  |  | 0.48 | g
Dry mass of total sample |  | ms | 2456.641 | g
Test results
Description | Sieve size | Percent passing (unrounded) | Rounding interval | Percent passing (rounded)
mm
Percent passing | 37.5 | 100 | 1 | 100
Percent passing | 26.5 | 100 | 1 | 100
Percent passing | 19 | 100 | 1 | 100
Percent passing | 9.5 | 73.10555 | 1 | 73
Percent passing | 4.75 | 56.20443 | 1 | 56
Percent passing | 2.36 | 43.88272 | 1 | 44
Percent passing | 1.18 | 28.53709 | 1 | 29
Percent passing | 0.6 | 21.33174 | 1 | 21
Percent passing | 0.425 | 18.31253 | 1 | 18
Percent passing | 0.3 | 15.89786 | 1 | 16
Percent passing | 0.15 | 12.014 | 1 | 12
Percent passing | 0.075 | 8.527315 | 1 | 9

## 1289.3.6.1 (fine) (1)
Methods of testing soils for engineering purposes - Method 3.6.1: Determination of the particle size distribution of a soil - standard method of analysis by sieving
Test Method : AS 1289.3.6.1
Verification data
Wet method
December 2023
Test data
Description | Sieve size (mm) | Symbol | Value | Unit
mm
Coarse sieving
Mass retained on test sieve | 37.5 | m1 | 0 | g
Mass retained on test sieve | 26.5 | m1 | 0 | g
Mass retained on test sieve | 19 | m1 | 0 | g
Mass of material <19.0 mm (pan) |  | m2 | 101.7 | g
Mass of sub-sample <19.0 mm (air dry) |  | m3 | 101.7 | g
Mass of sub-sample <19.0 mm (oven dry) |  | m4 | 101.7 | g
Washing
Mass of washed sub-sample <19.0 mm (oven dry) |  | m5 | 95.2 | g
Intermediate sieving
Mass retained on test sieve | 9.5 | mi | 0 | g
Mass retained on test sieve | 4.75 | mi | 0 | g
Mass retained on test sieve | 2.36 | mi | 0 | g
Mass of material <2.36 mm (pan) |  | m6 | 95.2 | g
Fine sieving
Mass of container |  |  | 100.2 | g
Mass of container and dry subsample <2.36 mm |  |  | 199.4 | g
Mass retained on test sieve | 1.18 | mf | 43.66 | g
Mass retained on test sieve | 0.6 | mf | 20.5 | g
Mass retained on test sieve | 0.425 | mf | 8.59 | g
Mass retained on test sieve | 0.3 | mf | 6.87 | g
Mass retained on test sieve | 0.15 | mf | 11.05 | g
Mass retained on test sieve | 0.075 | mf | 7.92 | g
Mass of material <0.075 mm (pan) |  |  | 0.61 | g
Calculations
Description | Sieve size (mm) | Symbol | Value | Unit | Cumulative mass retained | Individual percent retained | Cumulative percent retained | Percent passing (unrounded)
mm
Mass retained on test sieve | 37.5 | m1 | 0 | g | 0 | 0 | 0 | 100
Mass retained on test sieve | 26.5 | m1 | 0 | g | 0 | 0 | 0 | 100
Mass retained on test sieve | 19 | m1 | 0 | g | 0 | 0 | 0 | 100
Mass of material <19.0 mm (pan) |  | m2 | 101.7 | g
Mass of sub-sample <19.0 mm (air dry) |  | m3 | 101.7 | g
Mass of sub-sample <19.0 mm (oven dry) |  | m4 | 101.7 | g
Mass of washed sub-sample <19.0 mm (oven dry) |  | m5 | 95.2 | g
Mass retained on test sieve | 9.5 | mi | 0 | g | 0 | 0 | 0 | 100
Mass retained on test sieve | 4.75 | mi | 0 | g | 0 | 0 | 0 | 100
Mass retained on test sieve | 2.36 | mi | 0 | g | 0 | 0 | 0 | 100
Mass of material <2.36 mm (pan) |  | m6 | 95.2 | g
Mass of container |  |  | 100.2 | g
Mass of container and dry subsample <2.36 mm |  |  | 199.4 | g
Mass retained on test sieve | 1.18 | mf | 43.66 | g | 43.66 | 41.19913 | 41.19913 | 58.80087
Mass retained on test sieve | 0.6 | mf | 20.5 | g | 64.16 | 19.34453 | 60.54366 | 39.45634
Mass retained on test sieve | 0.425 | mf | 8.59 | g | 72.75 | 8.10583 | 68.64949 | 31.35051
Mass retained on test sieve | 0.3 | mf | 6.87 | g | 79.62 | 6.482777 | 75.13227 | 24.86773
Mass retained on test sieve | 0.15 | mf | 11.05 | g | 90.67 | 10.42717 | 85.55944 | 14.44056
Mass retained on test sieve | 0.075 | mf | 7.92 | g | 98.59 | 7.473594 | 93.03304 | 6.966965
Mass of material <0.075 mm (pan) |  |  | 0.61 | g
Dry mass of total sample |  | ms | 101.7 | g
Test results
Description | Sieve size | Percent passing (unrounded) | Rounding interval | Percent passing (rounded)
mm
Percent passing | 37.5 | 100 | 1 | 100
Percent passing | 26.5 | 100 | 1 | 100
Percent passing | 19 | 100 | 1 | 100
Percent passing | 9.5 | 100 | 1 | 100
Percent passing | 4.75 | 100 | 1 | 100
Percent passing | 2.36 | 100 | 1 | 100
Percent passing | 1.18 | 58.80087 | 1 | 59
Percent passing | 0.6 | 39.45634 | 1 | 39
Percent passing | 0.425 | 31.35051 | 1 | 31
Percent passing | 0.3 | 24.86773 | 1 | 25
Percent passing | 0.15 | 14.44056 | 1 | 14
Percent passing | 0.075 | 6.966965 | 1 | 7

## 1289.3.6.1 (fine) (2)
Methods of testing soils for engineering purposes - Method 3.6.1: Determination of the particle size distribution of a soil - standard method of analysis by sieving
Test Method : AS 1289.3.6.1
Verification data
Wet method
December 2023
Test data
Description | Sieve size (mm) | Symbol | Value | Unit
mm
Coarse sieving
Mass retained on test sieve | 37.5 | m1 | 0 | g
Mass retained on test sieve | 26.5 | m1 | 0 | g
Mass retained on test sieve | 19 | m1 | 0 | g
Mass of material <19.0 mm (pan) |  | m2 | 101.7 | g
Mass of sub-sample <19.0 mm (air dry) |  | m3 | 101.7 | g
Moisture content
Mass of container |  | ma | 128.2 | g
Mass of container and wet soil |  | mb | 587.8 | g
Mass of container and dry soil |  | mic | 580.2 | g
Mass of container and dry soil |  | mc | 580.1 | g
Mass of sub-sample <19.0 mm (oven dry) |  | m4 | 101.7 | g
Washing
Mass of washed sub-sample <19.0 mm (oven dry) |  | m5 | 95.2 | g
Intermediate sieving
Mass retained on test sieve | 9.5 | mi | 0 | g
Mass retained on test sieve | 4.75 | mi | 0 | g
Mass retained on test sieve | 2.36 | mi | 0 | g
Mass of material <2.36 mm (pan) |  | m6 | 95.2 | g
Fine sieving
Mass of container |  |  | 100.2 | g
Mass of container and dry subsample <2.36 mm |  |  | 199.4 | g
Mass retained on test sieve | 1.18 | mf | 43.66 | g
Mass retained on test sieve | 0.6 | mf | 20.5 | g
Mass retained on test sieve | 0.425 | mf | 8.59 | g
Mass retained on test sieve | 0.3 | mf | 6.87 | g
Mass retained on test sieve | 0.15 | mf | 11.05 | g
Mass retained on test sieve | 0.075 | mf | 7.92 | g
Mass of material <0.075 mm (pan) |  |  | 0.61 | g
Calculations
Description | Sieve size (mm) | Symbol | Value | Unit | Cumulative mass retained | Individual percent retained | Cumulative percent retained | Percent passing (unrounded)
mm
Mass retained on test sieve | 37.5 | m1 | 0 | g | 0 | 0 | 0 | 100
Mass retained on test sieve | 26.5 | m1 | 0 | g | 0 | 0 | 0 | 100
Mass retained on test sieve | 19 | m1 | 0 | g | 0 | 0 | 0 | 100
Mass of material <19.0 mm (pan) |  | m2 | 101.7 | g
Mass of sub-sample <19.0 mm (air dry) |  | m3 | 101.7 | g
Moisture content of sub-sample <19.0 mm |  | w | 1.703917 | %
Mass of sub-sample <19.0 mm (oven dry) |  | m4 | 99.99615 | g
Mass of washed sub-sample <19.0 mm (oven dry) |  | m5 | 95.2 | g
Mass retained on test sieve | 9.5 | mi | 0 | g | 0 | 0 | 0 | 100
Mass retained on test sieve | 4.75 | mi | 0 | g | 0 | 0 | 0 | 100
Mass retained on test sieve | 2.36 | mi | 0 | g | 0 | 0 | 0 | 100
Mass of material <2.36 mm (pan) |  | m6 | 95.2 | g
Mass of container |  |  | 100.2 | g
Mass of container and dry subsample <2.36 mm |  |  | 199.4 | g
Mass retained on test sieve | 1.18 | mf | 43.66 | g | 43.66 | 41.90113 | 41.90113 | 58.09887
Mass retained on test sieve | 0.6 | mf | 20.5 | g | 64.16 | 19.67414 | 61.57527 | 38.42473
Mass retained on test sieve | 0.425 | mf | 8.59 | g | 72.75 | 8.243947 | 69.81922 | 30.18078
Mass retained on test sieve | 0.3 | mf | 6.87 | g | 79.62 | 6.593238 | 76.41246 | 23.58754
Mass retained on test sieve | 0.15 | mf | 11.05 | g | 90.67 | 10.60484 | 87.0173 | 12.9827
Mass retained on test sieve | 0.075 | mf | 7.92 | g | 98.59 | 7.600938 | 94.61824 | 5.381759
Mass of material <0.075 mm (pan) |  |  | 0.61 | g
Dry mass of total sample |  | ms | 99.99615 | g
Test results
Description | Sieve size | Percent passing (unrounded) | Rounding interval | Percent passing (rounded)
mm
Percent passing | 37.5 | 100 | 1 | 100
Percent passing | 26.5 | 100 | 1 | 100
Percent passing | 19 | 100 | 1 | 100
Percent passing | 9.5 | 100 | 1 | 100
Percent passing | 4.75 | 100 | 1 | 100
Percent passing | 2.36 | 100 | 1 | 100
Percent passing | 1.18 | 58.09887 | 1 | 58
Percent passing | 0.6 | 38.42473 | 1 | 38
Percent passing | 0.425 | 30.18078 | 1 | 30
Percent passing | 0.3 | 23.58754 | 1 | 24
Percent passing | 0.15 | 12.9827 | 1 | 13
Percent passing | 0.075 | 5.381759 | 1 | 5

## 1289.3.9.1
Methods of testing soils for engineering purposes - Method 3.9.1: Soil classification tests - Determination of the cone liquid limit of a soil
Methods of testing soils for engineering purposes - Method 3.2.1: Soil classification tests - Calculation of the plasticity index of a soil
Methods of testing soils for engineering purposes - Method 3.3.2: Soil classification tests - Calculation of the cone plasticity index of a soil
Plastic properties of a soil
Test Method : AS 1289.3.9.1, AS 1289.3.2.1, AS 1289.3.3.2, Q252
Verification data
December 2023
Test data
Liquid limit
| Penetration (mm) | Penetration (mm) | Penetration (mm) | Penetration (mm) | Mass of container (g) | Mass of container and wet soil (g) | Mass of container and dry soil (g)
Symbols | R1 | R2 | R1 | R2 | m1 | m2 | m3
Subsample 1 | 0 | 15.6 | 0 | 16 | 23.41 | 47.22 | 42.5
Subsample 2 | 0 | 16.8 | 0 | 17.2 | 23.38 | 42.36 | 38.5
Subsample 3 | 0 | 18.6 | 0 | 18.4 | 23.49 | 47.54 | 42.39
Subsample 4 | 0 | 23 | 0 | 23.4 | 23.51 | 43.56 | 39
Plastic limit and plasticity index
Symbol | Symbol | Value | Unit
Container mass | m1 | 22.34 | g
Mass container + wet soil | m2 | 33.17 | g
Mass container + dry soil | m3 | 31.09 | g
Container mass | m1 | 24.06 | g
Mass container + wet soil | m2 | 36.25 | g
Mass container + dry soil | m3 | 33.9 | g
Weighted plasticity index (WPI)
Description | Symbol | Value | Unit
Passing 0.425 mm | P0.425 | 18.28236 | %
Calculations
Liquid limit
[7 empty] | Penetration (mm) |  | Mass of container (g) | Mass of container and wet soil (g) | Mass of container and dry soil (g)
Symbols | R1 | R2 | P1 | R1 | R2 | P2 | pi | Log10pi | m1 | m2 | m3 | wi | n | log10pw | log10p | log10p2
Subsample 1 | 0 | 15.6 | 15.6 | 0 | 16 | 16 | 15.8 | 1.198657 | 23.41 | 47.22 | 42.5 | 24.72499 | 4 | 29.63678 | 1.198657 | 1.436779
Subsample 2 | 0 | 16.8 | 16.8 | 0 | 17.2 | 17.2 | 17 | 1.230449 | 23.38 | 42.36 | 38.5 | 25.5291 | 4 | 31.41225 | 1.230449 | 1.514005
Subsample 3 | 0 | 18.6 | 18.6 | 0 | 18.4 | 18.4 | 18.5 | 1.267172 | 23.49 | 47.54 | 42.39 | 27.24868 | 4 | 34.52875 | 1.267172 | 1.605724
Subsample 4 | 0 | 23 | 23 | 0 | 23.4 | 23.4 | 23.2 | 1.365488 | 23.51 | 43.56 | 39 | 29.43835 | 4 | 40.19771 | 1.365488 | 1.864557
[12 empty] | Σy | n | Σxy | Σx | Σx²
[12 empty] | 106.9411 | 4 | 135.7755 | 5.061766 | 6.421065
b |  | 28.52687
a |  | -9.3638
Plastic limit and plasticity index
Moisture content (1) | w1 | 23.77143 | % |  | 23.77143
Moisture content (2) | w2 | 23.88211 | % |  | 23.88211
Results
Cone liquid limit (unrounded) | wCL | 27.75051 | %
Reporting interval |  | 1
Cone liquid limit (rounded) | wCL | 28 | %
Plastic limit (unrounded) | wP | 23.82677 | %
Reporting interval |  | 1
Plastic limit (rounded) | wP | 24 | %
Plasticity index (unrounded) | ICP | 3.923737 | %
Reporting interval |  | 1
Plasticity index (rounded) | ICP | 4 | %
Weighted Plasticity Index (unrounded) | WPI | 71.73518
Reporting interval |  | 1
Weighted Plasticity Index (rounded) | WPI | 72

## 1289.5.1.1
Methods of testing soils for engineering purposes - Method 5.1.1: Soil compaction and density tests - Determination of the dry density/moisture content relation of a soil using standard compactive effort
Test Method : AS 1289.5.1.1
Verification data
December 2023
Test data
Description | Symbol | Value |  |  |  | Unit
|  | 1 | 2 | 3 | 4
Mass of mould | m1 | 4285 | 4285 | 4285 | 4285 | g
Mass of mould and soil | m2 | 6350 | 6396 | 6391 | 6280 | g
Mass of container | ma | 968.3 | 962.6 | 951.6 | 949.6 | g
Mass of container and wet soil | mb | 3032.1 | 3073 | 3057.9 | 2944.1 | g
Mass of container and dry soil | mc | 2725.7 | 2794.2 | 2815.5 | 2747.2 | g
Mould volume | V | 1005 | 1005 | 1005 | 1005 | g
Calculations
Hand drawn
Maximum dry density | ρdm | 1.857 |  |  |  | t/m³ | These results are not calculated, but derived from hand drawn plot
Optimum moisture content | wo | 13.4 |  |  |  | % | These results are not calculated, but derived from hand drawn plot
Cubic polynomial (3rd order) | y = p1*x^3 + p2*x^2 + p3*x + p4
p1 | 0.0009999
p2 | -0.04994
p3 | 0.7969
p4 | -2.261
Max y | 1.856305 | MDD
X at max y | 13.2561 | OMC
Gaussian | y = a1*exp(-((x-b1)/c1)^2)
a1 | 1.849
b1 | 13.71
c1 | 15.61
Max y | 1.849 | MDD
X at max y | 13.7172 | OMC
Fourier | y = a0 + a1*cos(x*w) + b1*sin(x*w)
a0 | 1.801
a1 | -0.05668
b1 | 0.00121
w | 0.6952
Max y | 1.857681 | MDD
X at max y | 13.5556 | OMC
Cubic spline | piecewise polynomial computed from p
p | coefficient structure
Max y | 1.855 | MDD
X at max y | 13.2323 | OMC
Note: Calculations using MatLab Mathtype
Results
Moisture content (unrounded) | w | 17.43485 | 15.22166 | 13.00499 | 10.95349 | %
Reporting interval |  | 0.1 | 0.1 | 0.1 | 0.1
Moisture content (rounded) | w | 17.4 | 15.2 | 13 | 11 | %
Density of wet soil | ρ | 2.054726 | 2.100498 | 2.095522 | 1.985075 | t/m³
Density of dry soil | ρd | 1.749673 | 1.823006 | 1.854363 | 1.789105 | t/m³
Hand drawn
Maximum dry density | ρdm | 1.857 |  |  |  | t/m³
Reporting interval |  | 0.01
Maximum dry density | ρdm | 1.86 |  |  |  | t/m3
Optimum moisture content | wo | 13.4 |  |  |  | %
Reporting interval |  | 0.5
Optimum moisture content | wo | 13.5 |  |  |  | %
Cubic polynomial (3rd order)
Maximum dry density | ρdm | 1.856305 |  |  |  | t/m³
Reporting interval |  | 0.01
Maximum dry density | ρdm | 1.86 |  |  |  | t/m3
Optimum moisture content | wo | 13.2561 |  |  |  | %
Reporting interval |  | 0.5
Optimum moisture content | wo | 13.5 |  |  |  | %
Gaussian
Maximum dry density | ρdm | 1.849 |  |  |  | t/m³
Reporting interval |  | 0.01
Maximum dry density | ρdm | 1.85 |  |  |  | t/m3
Optimum moisture content | wo | 13.7172 |  |  |  | %
Reporting interval |  | 0.5
Optimum moisture content | wo | 13.5 |  |  |  | %
Fourier
Maximum dry density | ρdm | 1.857681 |  |  |  | t/m³
Reporting interval |  | 0.01
Maximum dry density | ρdm | 1.86 |  |  |  | t/m3
Optimum moisture content | wo | 13.5556 |  |  |  | %
Reporting interval |  | 0.5
Optimum moisture content | wo | 13.5 |  |  |  | %
Cubic spline
Maximum dry density | ρdm | 1.855 |  |  |  | t/m³
Reporting interval |  | 0.01
Maximum dry density | ρdm | 1.86 |  |  |  | t/m3
Optimum moisture content | wo | 13.2323 |  |  |  | %
Reporting interval |  | 0.5
Optimum moisture content | wo | 13 |  |  |  | %

## 1289.5.2.1
Methods of testing soils for engineering purposes - Method 5.1.2: Soil compaction and density tests - Determination of the dry density/moisture content relation of a soil using modified compactive effort
Test Method : AS 1289.5.2.1
Verification data
December 2023
Test data
Description | Symbol | Value |  |  |  | Unit
|  | 1 | 2 | 3 | 4
Mass of mould | m1 | 4285 | 4285 | 4285 | 4285 | g
Mass of mould and soil | m2 | 6350 | 6396 | 6391 | 6280 | g
Mass of container | ma | 968.3 | 962.6 | 951.6 | 949.6 | g
Mass of container and wet soil | mb | 3032.1 | 3073 | 3057.9 | 2944.1 | g
Mass of container and dry soil | mc | 2725.7 | 2794.2 | 2815.5 | 2747.2 | g
Mould volume | V | 1005 | 1005 | 1005 | 1005 | g
Calculations
Hand drawn
Maximum dry density | ρdm | 1.857 |  |  |  | t/m³ | These results are not calculated, but derived from hand drawn plot
Optimum moisture content | wo | 13.4 |  |  |  | % | These results are not calculated, but derived from hand drawn plot
Cubic polynomial (3rd order) | y = p1*x^3 + p2*x^2 + p3*x + p4
p1 | 0.0009999
p2 | -0.04994
p3 | 0.7969
p4 | -2.261
Max y | 1.856305 | MDD
X at max y | 13.2561 | OMC
Gaussian | y = a1*exp(-((x-b1)/c1)^2)
a1 | 1.849
b1 | 13.71
c1 | 15.61
Max y | 1.849 | MDD
X at max y | 13.7172 | OMC
Fourier | y = a0 + a1*cos(x*w) + b1*sin(x*w)
a0 | 1.801
a1 | -0.05668
b1 | 0.00121
w | 0.6952
Max y | 1.857681 | MDD
X at max y | 13.5556 | OMC
Cubic spline | piecewise polynomial computed from p
p | coefficient structure
Max y | 1.855 | MDD
X at max y | 13.2323 | OMC
Note: Calculations using MatLab Mathtype
Results
Moisture content (unrounded) | w | 17.43485 | 15.22166 | 13.00499 | 10.95349 | %
Reporting interval |  | 0.1 | 0.1 | 0.1 | 0.1
Moisture content (rounded) | w | 17.4 | 15.2 | 13 | 11 | %
Density of wet soil | ρ | 2.054726 | 2.100498 | 2.095522 | 1.985075 | t/m³
Density of dry soil | ρd | 1.749673 | 1.823006 | 1.854363 | 1.789105 | t/m³
Hand drawn
Maximum dry density | ρdm | 1.857 |  |  |  | t/m³
Reporting interval |  | 0.01
Maximum dry density | ρdm | 1.86 |  |  |  | t/m3
Optimum moisture content | wo | 13.4 |  |  |  | %
Reporting interval |  | 0.5
Optimum moisture content | wo | 13.5 |  |  |  | %
Cubic polynomial (3rd order)
Maximum dry density | ρdm | 1.856305 |  |  |  | t/m³
Reporting interval |  | 0.01
Maximum dry density | ρdm | 1.86 |  |  |  | t/m3
Optimum moisture content | wo | 13.2561 |  |  |  | %
Reporting interval |  | 0.5
Optimum moisture content | wo | 13.5 |  |  |  | %
Gaussian
Maximum dry density | ρdm | 1.849 |  |  |  | t/m³
Reporting interval |  | 0.01
Maximum dry density | ρdm | 1.85 |  |  |  | t/m3
Optimum moisture content | wo | 13.7172 |  |  |  | %
Reporting interval |  | 0.5
Optimum moisture content | wo | 13.5 |  |  |  | %
Fourier
Maximum dry density | ρdm | 1.857681 |  |  |  | t/m³
Reporting interval |  | 0.01
Maximum dry density | ρdm | 1.86 |  |  |  | t/m3
Optimum moisture content | wo | 13.5556 |  |  |  | %
Reporting interval |  | 0.5
Optimum moisture content | wo | 13.5 |  |  |  | %
Cubic spline
Maximum dry density | ρdm | 1.855 |  |  |  | t/m³
Reporting interval |  | 0.01
Maximum dry density | ρdm | 1.86 |  |  |  | t/m3
Optimum moisture content | wo | 13.2323 |  |  |  | %
Reporting interval |  | 0.5
Optimum moisture content | wo | 13 |  |  |  | %

## 1289.5.3.1
Methods of testing soils for engineering purposes - Method 5.3.1: Soil compaction and density tests - Determination of the field density of a soil - sand replacement method using a sand-cone pouring apparatus
Test Method : AS 1289.5.3.1
Verification data
December 2023
Test data
Description | Symbol | Value |  | Unit
|  | 1 | 2
Surface correction
Mass of sand and container | m7 | 3500 | 3500 | g
Mass of remaining sand and container | m8 | 1253 | 1253 | g
Hole excavation
Mass of sand and container | m9 | 7000 | 7000 | g
Mass of remaining sand and container | m10 | 2467 | 2467 | g
Pouring density of sand | ρsand | 1.433 | 1.433 | g/cm3
Mass of excavated soil | m11 | 3421 | 3421 | g
Moisture content
Mass of container | ma | 1245.3 | 1245.3 | g
Mass of container and wet soil | mb | 2548.1 | 2548.1 | g
Mass of container and dry soil | mc | 2415.2 | 2415.2 | g
Occasional large stone 'erratic'
Mass of large stone | md | 0 | 123 | g
Volume of large stone | Vo | 0 | 30 | cm3
Calculations
Hole excavation
Mass of sand required to fill excavated hole | m12 | 2286 | 2286 | g
Results
Moisture content (unrounded) | w | 11.35995 | 11.35995 | %
Reporting interval |  | 0.5 | 0.5
Moisture content (rounded) | w | 11.5 | 11.5 | %
Density of wet soil (unrounded) | ρ | 2.144485 | 2.107005 | t/m³
Reporting interval |  | 0.01 | 0.01
Density of wet soil (rounded) | ρ | 2.14 | 2.11 | t/m³
Density of dry soil (unrounded) | ρd | 1.925724 | 1.892067 | t/m³
Reporting interval |  | 0.01 | 0.01
Density of dry soil (rounded) | ρd | 1.93 | 1.89 | t/m³

## 1289.5.4.1 (SR)
Methods of testing soils for engineering purposes - Method 5.4.1: Soil compaction and density tests - Compaction control test - dry density ratio, moisture varation and moisture ratio
Methods of testing soils for engineering purposes - Method 5.3.1: Soil compaction and density tests - Determination of the field density of a soil - sand replacement method using a sand-cone pouring apparatus
Test Method : AS 1289.5.4.1, AS 1289.5.3.1
Verification data
December 2023
Test data
Description | Symbol | Value |  |  |  | Unit
|  | 1 | 2 | 3 | 4
Surface correction
Mass of sand and container | m7 | 3500 | 3500 | 3500 | 3500 | g
Mass of remaining sand and container | m8 | 1253 | 1253 | 1253 | 1253 | g
Hole excavation
Mass of sand and container | m9 | 7000 | 7000 | 7000 | 7000 | g
Mass of remaining sand and container | m10 | 2467 | 2467 | 2467 | 2467 | g
Pouring density of sand | ρsand | 1.433 | 1.433 | 1.433 | 1.433 | g/cm3
Mass of excavated soil | m11 | 3421 | 3421 | 3421 | 3421 | g
Occasional large stone 'erratic'
Mass of large stone | md | 0 | 123 | 0 | 123 | g
Volume of large stone | Vo | 0 | 30 | 0 | 30 | cm3
Oversize
Mass of total material | m1 | 3421 | 3421 | 3421 | 3421 | g
Wet mass of oversize | mo | 240 | 240 | 0 | 0 | g
Volume of oversize | Vo | 150.1 | 150 | 0 | 0 | g/cm3
Dry mass of oversize | mod | 232 | 232 | 0 | 0 | g
Moisture content (excluding oversize)
Mass of container | ma | 1245.3 | 1245.3 | 1245.3 | 1245.3 | g
Mass of container and wet soil | mb | 2548.1 | 2548.1 | 2548.1 | 2548.1 | g
Mass of container and dry soil | mc | 2415.2 | 2415.2 | 2415.2 | 2415.2 | g
Moisture density relationship
Standard maximum dry density | ρdm | 2.092 | 2.092 | 2.092 | 2.092 | t/m³
Standard optimum moisture content | wo | 13.6 | 13.6 | 13.6 | 13.6 | %
Calculations
Hole excavation
Mass of sand required to fill excavated hole | m12 | 2286 | 2286 | 2286 | 2286 | g
Field moisture content excluding oversize | wp | 11.35995 | 11.35995 | 11.35995 | 11.35995 | %
Total dry mass of the sample | mt | 3088.503 | 3088.503 | 3072.02 | 3072.02 | g
Results
Field wet density (unrounded) | ρ | 2.144485 | 2.107005 | 2.144485 | 2.107005 | t/m³
Reporting interval |  | 0.01 | 0.01 | 0.01 | 0.01
Field wet density (rounded) | ρ | 2.14 | 2.11 | 2.14 | 2.11 | t/m³
Field moisture content of the material (unrounded) | wf | 10.76564 | 10.76564 | 11.35995 | 11.35995 | %
Reporting interval |  | 0.5 | 0.5 | 0.5 | 0.5
Field moisture content of the material (rounded) | wf | 11 | 11 | 11.5 | 11.5 | %
Field dry density (unrounded) | ρd | 1.936056 | 1.902219 | 1.925724 | 1.892067 | t/m³
Reporting interval |  | 0.01 | 0.01 | 0.01 | 0.01
Field dry density (rounded) | ρd | 1.94 | 1.9 | 1.93 | 1.89 | t/m³
Percentage oversize (dry basis) (unrounded) | Pod | 7.51173 | 7.51173 | 0 | 0 | %
Reporting interval |  | 1 | 1 | 1 | 1
Percentage oversize (dry basis) (rounded) | Pod | 8 | 8 | 0 | 0 | %
Adjusted MDD (unrounded) | ρr | 2.037888 | 2.038022 | 2.092 | 2.092 | t/m³
Reporting interval |  | 0.01 | 0.01 | 0.01 | 0.01
Adjusted MDD (rounded) | ρr | 2.04 | 2.04 | 2.09 | 2.09 | t/m³
Adjusted OMC (unrounded) | wr | 12.5784 | 12.5784 | 13.6 | 13.6 | %
Reporting interval |  | 0.5 | 0.5 | 0.5 | 0.5
Adjusted OMC (rounded) | wr | 12.5 | 12.5 | 13.5 | 13.5 | %
Density ratio (unrounded) | RD | 95.00308 | 93.33652 | 92.05181 | 90.443 | %
Reporting interval |  | 0.5 | 0.5 | 0.5 | 0.5
Density ratio (rounded) | RD | 95 | 93.5 | 92 | 90.5 | %
Moisture ratio (unrounded) | RM | 85.58829 | 85.58829 | 83.52901 | 83.52901 | %
Reporting interval |  | 0.5 | 0.5 | 0.5 | 0.5
Moisture ratio (rounded) | RM | 85.5 | 85.5 | 83.5 | 83.5 | %
Moisture variation (unrounded) | wr | 1.812763 | 1.812763 | 2.240055 | 2.240055 | %
Reporting interval |  | 0.5 | 0.5 | 0.5 | 0.5
Moisture variation (rounded) | wr | 2 | 2 | 2 | 2 | %

## 1289.5.4.1 (NG) (1)
Methods of testing soils for engineering purposes - Method 5.4.1: Soil compaction and density tests - Compaction control test - dry density ratio, moisture varation and moisture ratio
Methods of testing soils for engineering purposes - Method 5.8.1: Soil compaction and density tests - Determination of field density and field moisture content of a soil using a nuclear surface moisture/density gauge - direct transmission mode
Test Method : AS 1289.5.4.1, AS 1289.5.8.1
Verification data
December 2023
Test data
Description | Symbol | Value |  | Unit
|  | 1 | 2
Nuclear gauge
Field wet density | ρ | 2.129 | 2.125 | t/m3
Field moisture content | w | 11 | 10.7 | %
Field water content | Wu | 0.211 | 0.206 | t/m3
Moisture bias | Bm | -0.038 | -0.038 | t/m3
Oversize
Mass of total material | m1 | 3421 | 3421 | g
Wet mass of oversize | mo | 240 | 0 | g
Volume of oversize | Vo | 150.1 | 0 | g/cm3
Dry mass of oversize | mod | 397.5 | 0 | g
Moisture density relationship
Standard maximum dry density | ρdm | 2.092 | 2.092 | t/m³
Standard optimum moisture content | wo | 13.6 | 13.6 | %
Calculations
Field dry density | ρd | 1.956 | 1.957 | t/m3 | biased
Field moisture content | w | 8.844581 | 8.584568 | % | biased
Results
Field wet density (unrounded) | ρ | 2.129 | 2.125 | t/m³
Reporting interval |  | 0.01 | 0.01
Field wet density (rounded) | ρ | 2.13 | 2.12 | t/m³
Field moisture content of the material (unrounded) | wf | 8.844581 | 8.584568 | t/m³
Reporting interval |  | 0.5 | 0.5
Field moisture content of the material (rounded) | wf | 9 | 8.5 | t/m³
Field dry density (unrounded) | ρd | 1.956 | 1.957 | t/m³
Reporting interval |  | 0.01 | 0.01
Field dry density (rounded) | ρd | 1.96 | 1.96 | t/m³
Percentage oversize (dry basis) (unrounded) | Pod | 12.6471 | 0 | %
Reporting interval |  | 1 | 1
Percentage oversize (dry basis) (rounded) | Pod | 13 | 0 | %
Adjusted MDD (unrounded) | ρr | 2.149088 | 2.092 | t/m³
Reporting interval |  | 0.01 | 0.01
Adjusted MDD (rounded) | ρr | 2.15 | 2.09 | t/m³
Adjusted OMC (unrounded) | wr | 11.87999 | 13.6 | %
Reporting interval |  | 0.5 | 0.5
Adjusted OMC (rounded) | wr | 12 | 13.5 | %
Density ratio (unrounded) | RD | 91.01534 | 93.54685 | %
Reporting interval |  | 0.5 | 0.5
Density ratio (rounded) | RD | 91 | 93.5 | %
Moisture ratio (unrounded) | RM | 74.44937 | 63.12183 | %
Reporting interval |  | 0.5 | 0.5
Moisture ratio (rounded) | RM | 74.5 | 63 | %
Moisture variation (unrounded) | wr | 3.035414 | 5.015432 | %
Reporting interval |  | 0.5 | 0.5
Moisture variation (rounded) | wr | 3 | 5 | %

## 1289.5.4.1 (NG) (2)
Methods of testing soils for engineering purposes - Method 5.4.1: Soil compaction and density tests - Compaction control test - dry density ratio, moisture varation and moisture ratio
Methods of testing soils for engineering purposes - Method 2.1.1: Soil moisture content tests - Determination of the moisture content of a soil - oven drying method (standard method)
Test Method : AS 1289.2.1.1, AS 1289.5.4.1
Verification data
Test data
Description | Symbol | Value |  | Unit
|  | 1 | 2
Nuclear gauge
Field wet density | ρ | 2.129 | 2.125 | t/m3
Field moisture content | w |  |  | %
Field water content | W |  |  | t/m3
Moisture bias | Bm |  |  | t/m3
December 2023
Mass of container | ma | 1245.3 | 1245.3 | g
Mass of container and wet soil | mb | 2548.1 | 2548.1 | g
Mass of container and dry soil | mc | 2415.2 | 2415.2 | g
Oversize
Mass of total material | m1 | 3421 | 3421 | g
Wet mass of oversize | mo | 240 | 0 | g
Volume of oversize | Vo | 150.1 | 0 | g/cm3
Dry mass of oversize | mod | 232 | 0 | g
Moisture density relationship
Standard maximum dry density | ρdm | 2.092 | 2.092 | t/m³
Standard optimum moisture content | wo | 13.6 | 13.6 | %
Calculations
Field dry density | ρd | 1.911818 | 1.908227 | t/m3
Field moisture content | w | 11.35995 | 11.35995 | %
Results
Field wet density (unrounded) | ρ | 2.129 | 2.125 | t/m³
Reporting interval |  | 0.01 | 0.01
Field wet density (rounded) | ρ | 2.13 | 2.12 | t/m³
Field moisture content of the material (unrounded) | wf | 11.35995 | 11.35995 | t/m³
Reporting interval |  | 0.5 | 0.5
Field moisture content of the material (rounded) | wf | 11.5 | 11.5 | t/m³
Field dry density (unrounded) | ρd | 1.911818 | 1.908227 | t/m³
Reporting interval |  | 0.01 | 0.01
Field dry density (rounded) | ρd | 1.91 | 1.91 | t/m³
Percentage oversize (dry basis) (unrounded) | Pod | 7.552034 | 0 | %
Reporting interval |  | 1 | 1
Percentage oversize (dry basis) (rounded) | Pod | 8 | 0 | %
Adjusted MDD (unrounded) | ρr | 2.037605 | 2.092 | t/m³
Reporting interval |  | 0.01 | 0.01
Adjusted MDD (rounded) | ρr | 2.04 | 2.09 | t/m³
Adjusted OMC (unrounded) | wr | 12.57292 | 13.6 | %
Reporting interval |  | 0.5 | 0.5
Adjusted OMC (rounded) | wr | 12.5 | 13.5 | %
Density ratio (unrounded) | RD | 93.82674 | 91.21542 | %
Reporting interval |  | 0.5 | 0.5
Density ratio (rounded) | RD | 94 | 91 | %
Moisture ratio (unrounded) | RM | 90.35246 | 83.52901 | %
Reporting interval |  | 0.5 | 0.5
Moisture ratio (rounded) | RM | 90.5 | 83.5 | %
Moisture variation (unrounded) | wr | 1.212978 | 2.240055 | %
Reporting interval |  | 0.5 | 0.5
Moisture variation (rounded) | wr | 1 | 2 | %

## 1289.5.4.2
Methods of testing soils for engineering purposes - Method 5.4.2: Soil compaction and density tests - Compaction control test - Assignment of maximum dry density and optimum moisture content values
Test Method : AS 1289.5.4.2
Verification data
December 2023
Test data
Description | Symbol | Value | [5 empty] | Unit
|  | 1 | 2 | 3 | 4 | 5 | 6
Maximum dry density | ρdm | 2.017 | 1.969 | 1.964 | 2.01 | 2.003 | 1.981 | t/m3
Optimum moisture content | wo | 9.8 | 11.4 | 10.5 | 9.2 | 9.6 | 10.5 | %
Results
Maximum dry density (assigned) (unrounded) | ρdm | 1.990667 | [5 empty] | t/m3
Reporting interval |  | 0.01
Maximum dry density (assigned) (rounded) | ρdm | 1.99 | [5 empty] | t/m3
Optimum moisture content (assigned) (unrounded) | wo | 10.16667 | [5 empty] | %
Reporting interval |  | 0.5
Optimum moisture content (assigned) (rounded) | wo | 10 | [5 empty] | %

## 1289.5.5.1
Methods of testing soils for engineering purposes - Method 5.5.1: Soil compaction and density tests - Determination of the minimum and maximum dry density of a cohesionless material - standard method
Test Method : AS 1289.5.5.1
Verification data
December 2023
Test data
Description | Symbol | Value | Unit
1
Dry placement
Mass of mould | m1 | 4200 | g
Mass of mould and contents | m2 | 5800 | g
Mass of contents | ms | 1600
Wet placement
Mass of dry material | ms | 1800 | g
Volume of mould | V | 1000 | cm3
Results
Minimum dry density (unrounded) | ρd min | 1.6 | t/m3
Reporting interval |  | 0.01
Minimum dry density (rounded) | ρd min | 1.6 | t/m3
Maximum dry density (unrounded) | ρd max | 1.8 | t/m3
Reporting interval |  | 0.01
Maximum dry density (rounded) | ρd max | 1.8 | t/m3

## 1289.5.6.1
Methods of testing soils for engineering purposes - Method 5.6.1: Soil compaction and density tests - Compaction control test - Density index method for a cohesionless material
Methods of testing soils for engineering purposes - Method 5.3.1: Soil compaction and density tests - Determination of the field density of a soil - sand replacement method using a sand-cone pouring apparatus
Test Method : AS 1289.5.6.1, AS 1289.5.3.1
Verification data
December 2023
Test data
Description | Symbol | Value |  | Unit
|  | 1 | 2
Surface correction
Mass of sand and container | m7 | 3500 | 3500 | g
Mass of remaining sand and container | m8 | 1253 | 1253 | g
Hole excavation
Mass of sand and container | m9 | 7000 | 7000 | g
Mass of remaining sand and container | m10 | 2467 | 2467 | g
Pouring density of sand | ρsand | 1.433 | 1.433 | g/cm3
Mass of excavated soil | m11 | 3107 | 3107 | g
Moisture content
Mass of container | ma | 1245.3 | 1245.3 | g
Mass of container and wet soil | mb | 2548.1 | 2548.1 | g
Mass of container and dry soil | mc | 2415.2 | 2415.2 | g
Occasional large stone 'erratic'
Mass of large stone | md | 0 | 123 | g
Volume of large stone | Vo | 0 | 30 | cm3
Min/max density data
Minimum dry density (unrounded) | ρd min | 1.6 | 1.6 | t/m3
Maximum dry density (unrounded) | ρd max | 1.8 | 1.8 | t/m3
Calculations
Hole excavation
Mass of sand required to fill excavated hole | m12 | 2286 | 2286 | g
Field wet density of the soil | ρ | 1.947651 | 1.906399 | t/m3
Field dry density of dry soil | ρd | 1.748969 | 1.711925 | t/m3
Results
Field moisture content (unrounded) | wt | 11.35995 | 11.35995 | %
Reporting interval |  | 0.1 | 0.1
Field moisture content (rounded) | wt | 11.4 | 11.4 | %
Density index (unrounded) | ID | 76.65797 | 58.84176 | %
Reporting interval |  | 1 | 1
Density index (rounded) | ID | 77 | 59 | %

## 1289.5.7.1 (NG)
Methods of testing soils for engineering purposes - Method 5.7.1: Soil compaction and density tests - Compaction control test - Hilf density ratio and Hilf moisture variation (rapid method)
Methods of testing soils for engineering purposes - Method 5.8.1: Soil compaction and density tests - Determination of the field density and field moisture content of a soil using a nuclear surface moisture-density gauge - direct transmission mode
Test Method : AS 1289.5.7.1, AS 1289.5.8.1
Verification data
December 2023
Test data
Description | Symbol | Value | [5 empty] | Unit
Test Method : AS 1289.5.8.1 |  | 1 |  |  | 2
Site test
Field wet density | ρ | 1.812 |  |  | 1.812 |  |  | g
Test Method : AS 1289.5.7.1
Oversize
Total mass of wet material | m | 10000 |  |  | 10000 |  |  | g
Wet mass of oversize | mo | 350 |  |  | 0 |  |  | g
Volume of oversize | Vo | 140 |  |  | 0 |  |  | cm3
Field moisture content (excluding oversize)
Mass of container | ma | 1245.3 |  |  | 1245.3 |  |  | g
Mass of container and wet soil | mb | 2548.1 |  |  | 2548.1 |  |  | g
Mass of container and dry soil | mc | 2446 |  |  | 2446 |  |  | g
Compaction of test portions
Added moisture | Z | 0 | 2 | 4 | 0 | 2 | 4
Mass of mould | m1 | 4200 | 4200 | 4200 | 4200 | 4200 | 4200 | g
Mass of mould and soil | m2 | 5894 | 6011 | 5911 | 5894 | 6011 | 5911 | g
Mould volume | V | 997 | 997 | 997 | 997 | 997 | 997 | g
Calculations
Oversize
Percentage of oversize | Po | 3.5 |  |  | 0 |  |  | %
Wet density of compacted specimen | ρw | 1.699097 | 1.816449 | 1.716148 | 1.699097 | 1.816449 | 1.716148 | t/m³
Converted wet density | CWD | 1.699097 | 1.780833 | 1.650143 | 1.699097 | 1.780833 | 1.650143 | t/m³
Cubic polynomial (2nd order) |  | y = p1*x^2 + p2*x + p3 |  |  | y = p1*x^2 + p2*x + p3
p1 |  | -0.0266 |  |  | -0.0266
p2 |  | 0.094 |  |  | 0.094
p3 |  | 1.6991 |  |  | 1.6991
Max y |  | 1.782145 |  |  | 1.782145
X at max y |  | 1.765038 |  |  | 1.765038
Peak converted wet density | PCWD | 1.782145 |  |  | 1.782145 |  |  | t/m³
Added moisture corresponding to peak point | Zm | 1.765038 |  |  | 1.765038 |  |  | %
Moisture correction | wc | 0.4583653 |  |  | 0.4583653 |  |  | %
Moisture variation | wv | 2.223403 |  |  | 2.223403 |  |  | %
Optimum moisture content | wo | 10.41506623 |  |  | 10.41506623 |  |  | %
Moisture variation | wv | 2.223403 |  |  | 2.223403 |  |  | %
Results
Field wet density (unrounded) | ρ | 1.812 |  |  | 1.812 |  |  | t/m³
Reporting interval |  | 0.01 |  |  | 0.01
Field wet density (rounded) | ρ | 1.81 |  |  | 1.81 |  |  | t/m³
Field moisture content of the material (unrounded) | wf | 8.503373 |  |  | 8.503373 |  |  | %
Reporting interval |  | 0.1 |  |  | 0.1
Field moisture content of the material (rounded) | wf | 8.5 |  |  | 8.5 |  |  | %
Adjusted peak converted wet density (unrounded) | APCWD | 1.800237 |  |  | 1.782145 |  |  | t/m³
Reporting interval |  | 0.01 |  |  | 0.01
Adjusted peak converted wet density (rounded) | APCWD | 1.8 |  |  | 1.78 |  |  | t/m³
Adjusted moisture variation (unrounded) | Awv | 2.148216 |  |  | 2.223403 |  |  | %
Reporting interval |  | 0.5 |  |  | 0.5
Adjusted moisture variation (rounded) | Awv | 2 |  |  | 2 |  |  | %
Hilf density ratio (unrounded) | RHD | 100.6534 |  |  | 101.6752 |  |  | %
Reporting interval |  | 0.5 |  |  | 0.5
Hilf density ratio (rounded) | RHD | 100.5 |  |  | 101.5 |  |  | %

## 1289.5.7.1 (SR)
Methods of testing soils for engineering purposes - Method 5.7.1: Soil compaction and density tests - Compaction control test - Hilf density ratio and Hilf moisture variation (rapid method)
Methods of testing soils for engineering purposes - Method 5.3.1: Soil compaction and density tests - Determination of the field density of a soil - sand replacement method using a sand-cone pouring apparatus
Test Method : AS 1289.5.7.1, AS 1289.5.3.1
Verification data
December 2023
Test data
Description | Symbol | Value | [11 empty] | Unit
Test Method : AS 1289.5.3.1
Surface correction
Mass of sand and container | m7 | 3500 |  |  | 3500 |  |  | 3500 |  |  | 3500 |  |  | g
Mass of remaining sand and container | m8 | 1253 |  |  | 1253 |  |  | 1253 |  |  | 1253 |  |  | g
Hole excavation
Mass of sand and container | m9 | 7000 |  |  | 7000 |  |  | 7000 |  |  | 7000 |  |  | g
Mass of remaining sand and container | m10 | 2467 |  |  | 2467 |  |  | 2467 |  |  | 2467 |  |  | g
Pouring density of sand | ρsand | 1.433 |  |  | 1.433 |  |  | 1.433 |  |  | 1.433 |  |  | g/cm3
Mass of excavated soil | m11 | 2890 |  |  | 2890 |  |  | 2890 |  |  | 2890 |  |  | g
Occasional large stone 'erratic'
Mass of large stone | md | 123 |  |  | 123 |  |  | 0 |  |  | 0 |  |  | g
Volume of large stone | Vo | 30 |  |  | 30 |  |  | 0 |  |  | 0 |  |  | cm3
Test Method : AS 1289.5.7.1
Oversize
Total mass of wet material | m | 10000 |  |  | 10000 |  |  | 10000 |  |  | 10000 |  |  | g
Wet mass of oversize | mo | 350 |  |  | 0 |  |  | 350 |  |  | 0 |  |  | g
Volume of oversize | Vo | 140 |  |  | 0 |  |  | 140 |  |  | 0 |  |  | cm3
Field moisture content (excluding oversize)
Mass of container | ma | 1245.3 |  |  | 1245.3 |  |  | 1245.3 |  |  | 1245.3 |  |  | g
Mass of container and wet soil | mb | 2548.1 |  |  | 2548.1 |  |  | 2548.1 |  |  | 2548.1 |  |  | g
Mass of container and dry soil | mc | 2446 |  |  | 2446 |  |  | 2446 |  |  | 2446 |  |  | g
Compaction of test portions
Added moisture | Z | 0 | 2 | 4 | 0 | 2 | 4 | 0 | 2 | 4 | 0 | 2 | 4
Mass of mould | m1 | 4200 | 4200 | 4200 | 4200 | 4200 | 4200 | 4200 | 4200 | 4200 | 4200 | 4200 | 4200 | g
Mass of mould and soil | m2 | 5894 | 6011 | 5911 | 5894 | 6011 | 5911 | 5894 | 6011 | 5911 | 5894 | 6011 | 5911 | g
Mould volume | V | 997 | 997 | 997 | 997 | 997 | 997 | 997 | 997 | 997 | 997 | 997 | 997 | g
Calculations
Hole excavation
Mass of sand required to fill excavated hole | m12 | 2286 |  |  | 2286 |  |  | 2286 |  |  | 2286 |  |  | g
Oversize
Percentage of oversize | Po | 3.5 |  |  | 0 |  |  | 3.5 |  |  | 0 |  |  | %
Wet density of compacted specimen | ρw | 1.699097 | 1.816449 | 1.716148 | 1.699097 | 1.816449 | 1.716148 | 1.699097 | 1.816449 | 1.716148 | 1.699097 | 1.816449 | 1.716148 | t/m³
Converted wet density | CWD | 1.699097 | 1.780833 | 1.650143 | 1.699097 | 1.780833 | 1.650143 | 1.699097 | 1.780833 | 1.650143 | 1.699097 | 1.780833 | 1.650143 | t/m³
Cubic polynomial (2nd order) |  | y = p1*x^2 + p2*x + p3 |  |  | y = p1*x^2 + p2*x + p3 |  |  | y = p1*x^2 + p2*x + p3 |  |  | y = p1*x^2 + p2*x + p3
p1 |  | -0.0266 |  |  | -0.0266 |  |  | -0.0266 |  |  | -0.0266
p2 |  | 0.094 |  |  | 0.094 |  |  | 0.094 |  |  | 0.094
p3 |  | 1.6991 |  |  | 1.6991 |  |  | 1.6991 |  |  | 1.6991
Max y |  | 1.782145 |  |  | 1.782145 |  |  | 1.782145 |  |  | 1.782145
X at max y |  | 1.765038 |  |  | 1.765038 |  |  | 1.765038 |  |  | 1.765038
Peak converted wet density | PCWD | 1.782145 |  |  | 1.782145 |  |  | 1.782145 |  |  | 1.782145 |  |  | t/m³
Added moisture corresponding to peak point | Zm | 1.765038 |  |  | 1.765038 |  |  | 1.765038 |  |  | 1.765038 |  |  | %
Moisture correction | wc | 0.4583653 |  |  | 0.4583653 |  |  | 0.4583653 |  |  | 0.4583653 |  |  | %
Moisture variation | wv | 2.223403 |  |  | 2.223403 |  |  | 2.223403 |  |  | 2.223403 |  |  | %
Optimum moisture content | wo | 10.41506623 |  |  | 10.41506623 |  |  | 10.41506623 |  |  | 10.41506623 |  |  | %
Moisture variation | wv | 2.223403 |  |  | 2.223403 |  |  | 2.223403 |  |  | 2.223403 |  |  | %
Results
Field wet density (unrounded) | ρ | 1.767763 |  |  | 1.767763 |  |  | 1.811623 |  |  | 1.811623 |  |  | t/m³
Reporting interval |  | 0.01 |  |  | 0.01 |  |  | 0.01 |  |  | 0.01
Field wet density (rounded) | ρ | 1.77 |  |  | 1.77 |  |  | 1.81 |  |  | 1.81 |  |  | t/m³
Field moisture content of the material (unrounded) | wf | 8.503373 |  |  | 8.503373 |  |  | 8.503373 |  |  | 8.503373 |  |  | %
Reporting interval |  | 0.5 |  |  | 0.5 |  |  | 0.5 |  |  | 0.5
Field moisture content of the material (rounded) | wf | 8.5 |  |  | 8.5 |  |  | 8.5 |  |  | 8.5 |  |  | %
Adjusted peak converted wet density (unrounded) | APCWD | 1.800237 |  |  | 1.782145 |  |  | 1.800237 |  |  | 1.782145 |  |  | t/m³
Reporting interval |  | 0.01 |  |  | 0.01 |  |  | 0.01 |  |  | 0.01
Adjusted peak converted wet density (rounded) |  | 1.8 |  |  | 1.78 |  |  | 1.8 |  |  | 1.78 |  |  | t/m³
Adjusted moisture variation (unrounded) | Awv | 2.148216 |  |  | 2.223403 |  |  | 2.148216 |  |  | 2.223403 |  |  | %
Reporting interval |  | 0.5 |  |  | 0.5 |  |  | 0.5 |  |  | 0.5
Adjusted moisture variation (rounded) |  | 2 |  |  | 2 |  |  | 2 |  |  | 2 |  |  | %
Hilf density ratio (unrounded) | RHD | 98.19613 |  |  | 99.19302 |  |  | 100.6324 |  |  | 101.6541 |  |  | %
Reporting interval |  | 0.5 |  |  | 0.5 |  |  | 0.5 |  |  | 0.5
Hilf density ratio (rounded) |  | 98 |  |  | 99 |  |  | 100.5 |  |  | 101.5 |  |  | %

## 1289.5.8.1 (1)
Methods of testing soils for engineering purposes - Method 5.8.1: Soil compaction and density tests - Determination of field density and field moisture content of a soil using a nuclear surface moisture/density gauge - direct transmission mode
Methods of testing soils for engineering purposes - Method 2.1.1: Soil moisture content tests - Determination of the moisture content of a soil - oven drying method (standard method)
Test Method : AS 1289.2.1.1, AS 1289.5.8.1
Verification data
December 2023
Test data
Description | Symbol | Value | Unit
1
Nuclear gauge
Field wet density | ρ | 1.918 | t/m3
Field moisture content | w | 9.910756 | %
Field water content | W | 0.21 | t/m3
Moisture bias | Bw |  | t/m3
Moisture content (excluding oversize)
Mass of container | ma | 1245.3 | g
Mass of container and wet soil | mb | 2548.1 | g
Mass of container and dry soil | mc | 2415.2 | g
Calculations
Moisture content | w | 11.35995 | %
Field dry density | ρd | 1.722343 | t/m3
Results
Field wet density (unrounded) | ρ | 1.918 | t/m3
Reporting interval |  | 0.01
Field wet density (rounded) | ρ | 1.92 | t/m3
Field dry density (unrounded) | ρd | 1.722343 | t/m3
Reporting interval |  | 0.01
Field dry density (rounded) | ρd | 1.72 | t/m3
Field moisture content (unrounded) | w | 11.35995 | %
Reporting interval |  | 0.1
Field moisture content (rounded) | w | 11.4 | %

## 1289.5.8.1 (2)
Methods of testing soils for engineering purposes - Method 5.8.1: Soil compaction and density tests - Determination of field density and field moisture content of a soil using a nuclear surface moisture/density gauge - direct transmission mode
Test Method : AS 1289.5.8.1
Verification data
December 2023
Test data
Description | Symbol | Value | Unit
1
Nuclear gauge
Field wet density | ρ | 1.918 | t/m3
Field moisture content | w | 9.910756 | %
Field water content | W | 0.21 | t/m3
Moisture bias | Bw | -0.038 | t/m3
Calculations
Field dry density | ρd | 1.746 | t/m3 | biased
Field moisture content | w | 9.851088 | % | biased
Results
Field wet density (unrounded) | ρ | 1.918 | t/m3
Reporting interval |  | 0.01
Field wet density (rounded) | ρ | 1.92 | t/m3
Field dry density (unrounded) | ρd | 1.746 | t/m3
Reporting interval |  | 0.01
Field dry density (rounded) | ρd | 1.75 | t/m3
Field moisture content (unrounded) | w | 9.851088 | %
Reporting interval |  | 0.5
Field moisture content (rounded) | w | 10 | %

## 1289.6.1.1 (comp)
Methods of testing soils for engineering purposes - Method 6.1.1: Soil strength and consolidation tests - Determination of the California Bearing Ratio of a soil - standard laboratory method for a remoulded specimen
Test Method : AS 1289.6.1.1
Verification data
December 2023
Test data
Description | Symbol | Value | Unit
Moisture density relationship
Maximum dry density | ρdm | 1.8 | t/m3
Optimum moisture content | wo | 10 | %
Nominated values
Nominated relative compaction |  | 95 | %
Nominated relative moisture content |  | 100 | %
Curing
Mass of wet material in test portion | mw | 7000 | g
Moisture content of test portion | wp | 8.1 | %
Calculation of mass of material / layer
Mould volume | V1 | 2123 | cm3
Number of layers | N | 3
Compaction
Mass of mould | m1 | 4200 | g
Mass of mould and compacted soil | m2 | 8200 | g
Moisture content
Mass of container | ma | 150 | g
Mass of container and wet soil | mb | 1525 | g
Mass of container and dry soil | mc | 1400 | g
Soaking
Mass of mould, baseplate and compacted soil (before soaking) | m3 | 14914 | g
Mass of mould, baseplate and compacted soil (after soaking) | m4 | 15064 | g
Swell
Dial gauge reading - swell | h1 | 102.11 | mm
Dial gauge reading - swell | h2 | 103.45 | mm
Final moisture contents (soaked specimens)
Top 30 mm layer
Mass of container | ma | 968.3 | g
Mass of container and wet soil | mb | 3032.1 | g
Mass of container and dry soil | mc | 2725.7 | g
Remaining specimen
Mass of container | ma | 968.3 | g
Mass of container and wet soil | mb | 3032.1 | g
Mass of container and dry soil | mc | 2725.7 | g
Calculations
Target values
Target dry density | ρt | 1.71 | t/m3
Target moisture content | wt | 10 | %
Curing
Mass of dry material in test portion | md | 6475.486 | g
Mixing water
Mass of mixing water to be added | ma | 123.0342 | g
Calculation of mass of material / layer
Mass of wet material / layer | ML | 1331.121 | g
Compaction
Mass of dry soil in the specimen | m5 | 3636.364 | g
Swell
Volume of the specimens (after soaking) | V2 | 2147.315 | cm3
Results
Moisture content during compaction (unrounded) |  | 10 | %
Reporting interval |  | 0.1
Moisture content during compaction (rounded) |  | 10 | %
Moisture content variation (unrounded) | wv | 0 | %
Reporting interval |  | 0.1
Moisture content variation (rounded) | wv | 0 | %
Moisture content (top 30 mm layer) (unrounded) | w30 | 17.43485 | %
Reporting interval |  | 0.1
Moisture content (top 30 mm layer) (rounded) | w30 | 17.4 | %
Moisture content (remaining specimen) (unrounded) | wt | 17.43485 | %
Reporting interval |  | 0.1
Moisture content (remaining specimen) (rounded) | wt | 17.4 | %
Dry density before soaking (unrounded) | ρd | 1.712842 | t/m3
Reporting interval |  | 0.01
Dry density before soaking (rounded) | ρd | 1.71 | t/m3
Laboratory density ratio (unrounded) | LDR | 95.15789 | %
Reporting interval |  | 0.5
Laboratory density ratio (rounded) | LDR | 95 | %
Laboratory moisture ratio (unrounded) | LMR | 100 | %
Reporting interval |  | 0.5
Laboratory moisture ratio (rounded) | LMR | 100 | %
Swell (unrounded) | S | 1.145299 | %
Reporting interval |  | 0.1
Swell (rounded) | S | 1.1 | %
Dry density of specimen (after soaking) (unrounded) | ρda | 1.693447 | t/m3
Reporting interval |  | 0.01
Dry density of specimen (after soaking) (rounded) | ρda | 1.69 | t/m3

## 1289.6.1.1 (pen)
Methods of testing soils for engineering purposes - Method 6.1.1: Soil strength and consolidation tests - Determination of the California Bearing Ratio of a soil - standard laboratory method for a remoulded specimen
Test Method : AS 1289.6.1.1
Verification data
December 2023
Test data |  |  | Test data
Penetration (mm) | Applied load (N) | Unit | Penetration (mm) | Applied load (N) | Unit
0 | 0 |  | 0 | 0
0.5 | 141 |  | 0.5 | 141
1 | 391 |  | 1 | 391
1.5 | 768 |  | 1.5 | 768
2 | 1323 |  | 2 | 1323
2.5 | 2017 |  | 2.5 | 2017
3 | 2934 |  | 3 | 2934
4 | 5028 |  | 4 | 5028
5 | 7554 |  | 5 | 7554
7.5 | 14438 |  | 7.5 | 14438
10 | 21482 |  | 10 | 21482
12.5 | 28500 |  | 12.5 | 25000
Curve | Type 1 |  | Curve | Type 3
Correction | 0 | mm | Correction | 2 | mm
Correction
|  |  | 4 | 5028
|  |  | 5 | 7554
|  |  | 7.5 | 14438
|  |  | 4.5 | 6291
|  |  | 7 | 13061.2
Note: The calculations for corrections have to be manually adjusted
Results |  |  | Results
CBR 2.50 mm (unrounded) | 15.2803 | % | CBR 2.50 mm (unrounded) | 47.65909 | %
Rounding interval | 1 |  | Rounding interval | 5
CBR 2.50 mm (rounded) | 15 | % | CBR 2.50 mm (rounded) | 50 | %
CBR 5.00 mm (unrounded) | 38.15152 | % | CBR 5.00 mm (unrounded) | 65.96566 | %
Rounding interval | 5 |  | Rounding interval | 10
CBR 5.00 mm (rounded) | 40 | % | CBR 5.00 mm (rounded) | 70 | %

## 1289.6.7.1
Methods of testing soils for engineering purposes - Method 6.7.1: Soil strength and consolidation tests - Determination of permeability of a soil - constant head method for a remoulded specimen
Test Method : AS 1289.6.7.1
Verification data
December 2023
Test data
Description | Symbol | Value | Unit
Moisture density relationship
Maximum dry density | ρdm | 1.8 | t/m3
Optimum moisture content | wo | 10 | %
Nominated values
Nominated relative compaction |  | 95 | %
Nominated relative moisture content |  | 100 | %
Wax
Density of wax |  | 0.905 | t/m3
Mass of mould and wax |  | 4240 | g
Compaction
Mould volume | V1 | 2123 | cm3
Mass of mould | m1 | 4200 | g
Mass of mould and compacted soil | m2 | 8115 | g
Moisture content
Mass of container | ma | 150 | g
Mass of container and wet soil | mb | 1525 | g
Mass of container and dry soil | mc | 1400 | g
Permeability
Volume of water passing through soil in time t | Vw | 90 | mL
Time interval for volume measurement | t | 120 | minutes
Diameter of mould | d | 152.5 | mm
Thickness of specimen | h | 117.5 | mm
Hydraulic head | H | 120 | mm
Mean temperature of water during test | θ | 23 | ºC
Dynamic viscosity of water at test temperature | ηθ | 9.38
Dynamic viscosity of water at 20ºC | ηθ | 10.09
Calculations
Target values
Target dry density | ρt | 1.71 | t/m3
Target moisture content | wt | 10 | %
Mass of wax |  | 40 | g
Volume of wax |  | 44.1989 | cm3
Adjusted mould volume | V1 | 2078.801 | cm3
Adjusted diameter | d | 150.0868 | mm
Cross-sectional area of mould | A | 17691.92 | mm²
Results
Moisture content during compaction (unrounded) | w1 | 10 | %
Reporting interval |  | 0.1
Moisture content during compaction (rounded) | w1 | 10 | %
Dry density of specimen (unrounded) | ρd | 1.694596 | t/m3
Reporting interval |  | 0.01
Dry density of specimen (rounded) | ρd | 1.69 | t/m3
Laboratory density ratio (unrounded) | LDR | 94.1442 | %
Reporting interval |  | 0.5
Laboratory density ratio (rounded) | LDR | 94 | %
Laboratory moisture ratio (unrounded) | LMR | 100 | %
Reporting interval |  | 0.5
Laboratory moisture ratio (rounded) | LMR | 100 | %
Coefficient of permeability (unrounded) | kθ | 6.918175e-07 | m/s
Reporting interval |  | 1
Coefficient of permeability (unrounded) | kθ | 6.918175e-07 | m/s | Manually rounded
Coefficient of permeability at 20ºC (unrounded) | kθ | 6.431366e-07 | m/s
Reporting interval |  | 1
Coefficient of permeability at 20ºC (rounded) | kθ | 6.431366e-07 | m/s | Manually rounded