## Introduction
Verification data
Standards Australia - Methods of testing concrete
Introduction
Copyright
© The State of Queensland (Department of Transport and Main Roads) 2024.
Licence
This work is licensed by the State of Queensland (Department of Transport and Main Roads) under a Creative Commons Attribution (CC BY) 4.0 International licence.
CC BY licence summary statement
In essence, you are free to copy, communicate and adapt this work, as long as you attribute the work to the State of Queensland (Department of Transport and Main Roads). To view a copy of this licence visit,
https://creativecommons.org/licenses/by/4.0/
Disclaimer
While every care has been taken in preparing this publication, the State of Queensland accepts no responsibility for decisions or actions taken as a result of any data, information, statement or advice, expressed or implied, contained within. To the best of our knowledge, the content was correct at the time of publishing.
Feedback
Please send your feedback regarding this document to:
tmr.techdocs@tmr.qld.gov.au

## Index
Verification data
Standards Australia - Methods of testing concrete
Index of worksheets
Worksheet | Issued | Comments
1012.3.1 | December 2023
1012.3.4 | December 2023
1012.3.5 | December 2023
1012.5 | December 2023
1012.9 (cyl) | December 2023 | Example for testing of a cylinder specimen
1012.9 (cube) | December 2023 | Example for testing a cube specimen
1012.10 | December 2023
1012.11 | December 2023
1012.12.1 | December 2023
1012.12.2 | December 2023 | Calculation provided for both water density of 1000 kg/m³ and at 23ºC, that is 997.5 kg/m³
1012.14 | December 2023

## 1012.3.1
Methods of testing concrete - Method 3.1 Determination of properties related to the consistency of concrete - slump test
Test Method : AS 1012.3.1
Verification data
Test data
Description | Symbol | Value |  |  | Unit
|  | 1 | 2 | 3
Difference between height of slump cone and top surface of concrete |  | 95 | 130 | 130 | mm
Difference between height of slump cone and top surface of concrete |  | 90 | 125 | 135 | mm
Difference between height of slump cone and top surface of concrete |  | 90 | 120 | 140 | mm
Results
Measured slump (unrounded) |  | 91.66667 | 125 | 135 | mm
Reporting interval |  | 5 | 10 | 10
Measured slump (rounded) |  | 90 | 120 | 140 | mm
Versions
Worksheet version: December 2023
This verfication data applies to the following versions of the test method
AS 1012.3.1
2014

## 1012.3.4
Methods of testing concrete - Method 3.4 Determination of properties related to the consistency of concrete - compactibility index
Test Method : AS 1012.3.4
Verification data
Test data
Description | Symbol | Value |  | Unit
|  | 1 | 2
Drop in surface level due to compaction | x1 | 95 | 36 | mm
Drop in surface level due to compaction | xi | 91 | 40 | mm
Drop in surface level due to compaction | xi | 89 | 38 | mm
Calculations
Mean drop in surface level due to compaction | x | 91.66667 | 38 | mm
Results
Compactibility index (unrounded) |  | 69.44444 | 87.33333 | %
Reporting interval |  | 1 | 1
Compactibility index (rounded) |  | 69 | 87 | %
Versions
Worksheet version: December 2023
This verfication data applies to the following versions of the test method
AS 1012.3.4
1998

## 1012.3.5
Methods of testing concrete - Method 3.1 Determination of properties related to the consistency of concrete - slump flow, T500 and J-ring test
Test Method : AS 1012.3.5
Verification data
Test data
Description | Symbol | Value |  |  | Unit
|  | 1 | 2 | 3
Time for spreading concrete to reach 500 mm mark | T500 | 10.2 | 15.7 | 6.5 | s
Largest diameter of concrete spread | d1 | 700 | 915 | 550 | mm
Diameter of concrete spread at 90° to d1 | d2 | 745 | 902 | 578 | mm
Height of concrete inside J ring bar (0°) |  | 30 | 20 | 40 | mm
Height of concrete inside J ring bar (90°) |  | 35 | 21 | 35 | mm
Height of concrete inside J ring bar (180°) |  | 28 | 22 | 38 | mm
Height of concrete inside J ring bar (270°) |  | 25 | 19 | 37 | mm
Height of concrete outside J ring bar (0°) |  | 25 | 19 | 5 | mm
Height of concrete outside J ring bar (90°) |  | 33 | 18 | 7 | mm
Height of concrete outside J ring bar (180°) |  | 22 | 17 | 8 | mm
Height of concrete outside J ring bar (270°) |  | 20 | 19 | 4 | mm
Calculations
Difference in concrete height at J ring (0°) |  | 5 | 1 | 35 | mm
Difference in concrete height at J ring (90°) |  | 2 | 3 | 28 | mm
Difference in concrete height at J ring (180°) |  | 6 | 5 | 30 | mm
Difference in concrete height at J ring (270°) |  | 5 | 0 | 33 | mm
Results
T500 time (unrounded) | T500 | 10.2 | 15.7 | 6.5 | s
Reporting interval |  | 0.2 | 0.2 | 0.2
T500 time (rounded) | T500 | 10.2 | 15.6 | 6.4 | s
Slump flow (unrounded) |  | 722.5 | 908.5 | 564 | mm
Reporting interval |  | 5 | 5 | 5
Slump flow (rounded) |  | 720 | 910 | 565 | mm
J-ring passing ability (unrounded) | jr | 4.5 | 2.25 | 31.5 | mm
Reporting interval |  | 1 | 1 | 1
J-ring passing ability (rounded) | jr | 4 | 2 | 32 | mm
Versions
Worksheet version: December 2023
This verfication data applies to the following versions of the test method
AS 1012.3.5
2015

## 1012.5
Methods of testing concrete - Method 12.1: Determination of mass per unit volume of freshly mixed concrete
Test Method : AS 1012.5
Verification data
Test data
Description | Symbol | Value | Unit
1
Mass of measure and glass plate cover | m1 | 1200 | g
Mass of measure, glass plate cover and concrete | m2 | 7667 | g
Volume of measure | Vc | 0.002651 | m3
Results
Mass per unit volume of freshly mixed concrete (unrounded) |  | 2439.457 | kg/m³
Reporting interval |  | 10
Mass per unit volume of freshly mixed concrete (rounded) |  | 2440 | kg/m³
Versions
Worksheet version: December 2023
This verfication data applies to the following versions of the test method
AS 1012.5
2014

## 1012.9 (cyl)
Methods of testing concrete - Method 9: Compressive strength tests - concrete, mortar and grout specimens
Test Method : AS 1012.9
Verification data
Test data
Description | Symbol | Value |  | Unit
Diameter of specimen | D1 | 100.5 | 100.2 | mm
Diameter of specimen | D2 | 100.4 | 100.3 | mm
Height of specimen | h | 200 | 201 | mm | For cores only
Maximum applied force | F | 265 | 274 | kN
Calculations
Mean diameter of specimen | D | 100.45 | 100.25 | mm
Results
Compressive strength (unrounded) |  | 33.43922 | 34.71298 | MPa
Reporting interval |  | 0.5 | 0.5
Compressive strength (rounded) |  | 33.5 | 34.5 | MPa
Versions
Worksheet version: December 2023
This verfication data applies to the following versions of the test method
AS 1012.9
2014

## 1012.9 (cube)
Methods of testing concrete - Method 9: Compressive strength tests - concrete, mortar and grout specimens
Test Method : AS 1012.9
Verification data
Test data
Description | Symbol | Value |  |  |  | Unit
|  | 1 | 2 | 3 | 4
Length of side of specimen | L1 | 50.1 | 50.1 | 74.2 | 74.6 | mm
Length of side of specimen | L2 | 50.2 | 50.2 | 75 | 75 | mm
Height of specimen | h | 50.2 | 50.1 | 74.8 | 74.6 | mm
Maximum applied force | F | 130 | 134 | 281 | 285 | kN
Calculations
Cross sectional area | A | 2515.02 | 2515.02 | 5565 | 5595 | mm²
Results
Compressive strength (unrounded) |  | 51.68945 | 53.27989 | 50.49416 | 50.93834 | MPa
Reporting interval |  | 0.5 | 0.5 | 0.5 | 0.5
Compressive strength (rounded) |  | 51.5 | 53.5 | 50.5 | 51 | MPa
Versions
Worksheet version: December 2023
This verfication data applies to the following versions of the test method
AS 1012.9
2014

## 1012.10
Methods of testing concrete - Method 10: Determination of indirect tensile strength of concrete cylinders ('Brazil' or splitting test)
Test Method : AS 1012.10
Verification data
Test data
Description | Symbol | Value |  | Unit
Diameter of specimen | D1 | 150.2 | 150.2 | mm
Diameter of specimen | D2 | 150.1 | 150.1 | mm
Diameter of specimen | D3 | 150.3 | 150.3 | mm
Length of specimen | L1 | 300 | 301 | mm
Length of specimen | L2 | 299 | 300 | mm
Maximum applied force | P | 265 | 274 | kN
Calculations
Mean diameter of specimen | D | 150.2 | 150.2 | mm
Mean length of specimen | L | 299.5 | 300.5 | mm
Results
Indirect tensile strength (unrounded) |  | 3.750242 | 3.864704 | MPa
Reporting interval |  | 0.1 | 0.1
Compressive strength (rounded) |  | 3.8 | 3.9 | MPa
Versions
Worksheet version: December 2023
This verfication data applies to the following versions of the test method
AS 1012.10
2000

## 1012.11
Methods of testing concrete - Method 11: Determination of modulus of rupture
Test Method : AS 1012.11
Verification data
Test data
Description | Symbol | Value |  | Unit
Width of specimen at the section of failure | W1 | 100.2 | 101.3 | mm
Width of specimen at the section of failure | W2 | 100.3 | 101.4 | mm
Depth of specimen at the section of failure | D1 | 100.2 | 101.5 | mm
Depth of specimen at the section of failure | D2 | 100 | 101.4 | mm
Length of span | L | 300 | 300 | mm
Maximum applied force | P | 20 | 21 | kN
Calculations
Mean width of specimen at the section of failure | W | 100 | 101 | mm
Mean depth of specimen at the section of failure | D | 100 | 101 | mm
Results
Modulus of rupture (unrounded) |  | 6 | 6.114718 | MPa
Reporting interval |  | 0.1 | 0.1
Modulus of rupture (rounded) |  | 6 | 6.1 | MPa
Versions
Worksheet version: December 2023
This verfication data applies to the following versions of the test method
AS 1012.11
2000

## 1012.12.1
Methods of testing concrete - Method 12.1: Determination of mass per unit volume of hardened concrete - rapid measuring method
Test Method : AS 1012.12.1
Verification data
Test data
Description | Symbol | Value |  | Unit
Diameter of specimen | D1 | 100.5 | 100.2 | mm
Diameter of specimen | D2 | 100.4 | 100.3 | mm
Height of specimen | h | 200 | 201 | mm
Mass of specimen | m | 3840 | 3830 | g
Calculations
Volume of specimen | V | 1584.965 | 1586.553 | cm³
Results
Mass per unit volume of hardened concrete (unrounded) |  | 2422.766 | 2414.038 | kg/m³
Reporting interval |  | 20 | 20
Mass per unit volume of hardened concrete (rounded) |  | 2420 | 2420 | kg/m³
Versions
Worksheet version: December 2023
This verfication data applies to the following versions of the test method
AS 1012.12.1
1998

## 1012.12.2
Methods of testing concrete - Method 12.2: Determination of mass per unit volume of hardened concrete - water displacement method
Test Method : AS 1012.12.2
Verification data
Test data
Description | Symbol | Value |  | Unit
Initial mass of specimen | m1 | 3.85 | 3.852 | kg
Mass of saturated specimen immersed in water | m2 | 2.325 | 2.326 | kg
Mass of saturated surface-dry specimen | m3 | 3.9 | 3.901 | kg
Density of water (23°C) | ρw | 997.5 | 997.5 | kg/m3
Calculations
Volume of specimen | v | 0.001575 | 0.001575 | m³ | calculation as detailed in test method, that is, density of water = 1000 kg/m³
Volume of specimen | v | 0.001578947 | 0.001575 | m³ | calculation using density of water at 23°C = 1000 kg/m³
Results
Using density of water = 1000 kg/m³
Mass per unit volume of specimen (unrounded) | ρ | 2444.444 | 2445.714 | kg/m³
Reporting interval |  | 10 | 10
Mass per unit volume of specimen (rounded) |  | 2440 | 2450 | kg/m³
Using density of water = 997.5 kg/m³
Mass per unit volume of specimen (unrounded) | ρ | 2438.333 | 2445.714 | kg/m³
Reporting interval |  | 10 | 10
Mass per unit volume of specimen (rounded) |  | 2440 | 2450 | kg/m³
Versions
Worksheet version: December 2023
This verfication data applies to the following versions of the test method
AS 1012.12.2
1998

## 1012.14
Methods of testing concrete - Method 14: Method for securing and testing cores from hardened concrete for compressive strength and mass per unit volume
Test Method : AS 1012.14
Verification data
Test data
Description | Symbol | Value |  | Unit
Diameter of specimen (top end) | D1 | 100.5 | 100.2 | mm
Diameter of specimen (top end) | D2 | 100.4 | 100.3 | mm
Diameter of specimen (centre) | D3 | 100.5 | 100.2 | mm
Diameter of specimen (centre) | D4 | 100.4 | 100.3 | mm
Diameter of specimen (bottom end) | D5 | 100.5 | 100.2 | mm
Diameter of specimen (bottom end) | D6 | 100.4 | 100.3 | mm
Core length | L | 200 | 175 | mm
Maximum applied force | F | 265 | 274 | kN
Mass of core | m | 3800 | 3325 | g
Calculations
Correction factor
| L/d | f
| 2 | 1
| 1.75 | 0.98
| 1.5 | 0.96
| 1.25 | 0.93
| 1 | 0.87
y = ax³+bx²+cx+d
| a | 0.16
| b | -0.8229
| c | 1.4786
| d | 0.0544
Mean diameter of specimen | D | 100.45 | 100.25 | mm
length/diameter ratio | L/d | 1.99104 | 1.745636
Correction factor for height/diameter ratio | f | 0.9990522 | 0.9803718
Volume of specimen | V | 1584.965 | 1381.328 | cm³
Results
Mass per unit volume of hardened concrete (unrounded) |  | 2397.529 | 2407.105 | kg/m³
Reporting interval |  | 20 | 20
Mass per unit volume of hardened concrete (rounded) |  | 2400 | 2400 | kg/m³
Compressive strength (unrounded) |  | 33.43922 | 34.71298 | MPa
Reporting interval |  | 0.5 | 0.5
Compressive strength (rounded) |  | 33.5 | 34.5 | MPa
Corrected unconfined compressive strength (unrounded) |  | 33.40752 | 34.03163 | MPa
Reporting interval |  | 0.5 | 0.5
Corrected unconfined compressive strength (rounded) |  | 33.5 | 34 | MPa
Versions
Worksheet version: December 2023
This verfication data applies to the following versions of the test method
AS 1012.14
2018