## Introduction
Verification data
Standards Australia - Methods for sampling and testing aggregates
Introduction
Copyright
© The State of Queensland (Department of Transport and Main Roads) 2024.
Licence
This work is licensed by the State of Queensland (Department of Transport and Main Roads) under a Creative Commons Attribution (CC BY) 4.0 International licence.
CC BY licence summary statement
In essence, you are free to copy, communicate and adapt this work, as long as you attribute the work to the State of Queensland (Department of Transport and Main Roads). To view a copy of this licence visit,
https://creativecommons.org/licenses/by/4.0/
Disclaimer
While every care has been taken in preparing this publication, the State of Queensland accepts no responsibility for decisions or actions taken as a result of any data, information, statement or advice, expressed or implied, contained within. To the best of our knowledge, the content was correct at the time of publishing.
Feedback
Please send your feedback regarding this document to:
tmr.techdocs@tmr.qld.gov.au

## Index
Verification data
Standards Australia - Methods for sampling and testing aggregates
Index of worksheets
Worksheet | Issued | Comments
1141.4 | December 2023
1141.5 | December 2023
1141.6.1 | December 2023
1141.7 | December 2023
1141.11.1 | December 2023
1141.11.1+12 | December 2023 | Example for a particle size distribution sample washed over 0.075 mm test sieve before testing
1141.12 | December 2023
1141.13 | December 2023
1141.11.1+15+20.3 | December 2023 | Example combining particle size distribution, flakiness index and ALD for one sample
1141.17 | December 2023
1141.18 | December 2023
1141.22 | December 2023
1141.23 | December 2023
1141.24 (coarse) | December 2023 | Example for coarse aggregate
1141.24 (fine) | December 2023 | Example for fine aggregate
1141.24 (mixed) | December 2023 | Example for a mix of coarse and fine aggregate
1141.25.1 | December 2023
1141.25.2 | December 2023
1141.25.3 | December 2023
1141.31 | December 2023
1141.32 | December 2023
1141.33 | December 2023
1141.42 | December 2023

## 1141.4
Methods for sampling and testing aggregates - Method 4: Bulk density of aggregate
Test Method : AS 1141.4
Verification data
Test data
Uncompacted bulk density
Description | Symbol | Value | Unit
Mass of empty measure | mc | 5101 | g
Mass of measure filled with aggregate | mL | 46000 | g
Volume of measure | Vc | 25003 | cm3
Compacted bulk density
Description | Symbol | Value | Unit
Mass of empty measure | mc | 5101 | g
Mass of measure filled with compacted aggregate | mA | 46387 | g
Volume of measure | Vc | 25003 | cm3
Results
Uncompacted bulk density (unrounded) |  | 1.635764 | t/m³
Reporting interval |  | 0.01
Uncompacted bulk density (rounded) |  | 1.64 | t/m³
Compacted bulk density (unrounded) |  | 1.651242 | t/m³
Reporting interval |  | 0.01
Compacted bulk density (rounded) |  | 1.65 | t/m³
Versions
Worksheet version: December 2023
This verfication data applies to the following versions of the test method
AS 1141.4
2000

## 1141.5
Methods for sampling and testing aggregates - Method 5: Particle density and water absorption of fine aggregate
Test Method : AS 1141.5
Verification data
Test data
Description | Symbol | Value | Unit
Mass of saturated surface-dry aggregate | m2 | 598.39 | g
Mass of flask, aggregates, water and stopper | m3 | 1045.92 | g
Mass of dry aggregate | m1 | 593.87 | g
Mass of flask filled with water | m4 | 659.46 | g
Density of water (25°C) | ρw | 0.997044 | cm3
Results
Apparent particle density (unrounded) | ρa | 2.854802 | t/m³
Reporting interval |  | 0.01
Apparent particle density (rounded) | ρa | 2.85 | t/m³
Particle density on a dry basis (unrounded) | ρbd | 2.793916 | t/m³
Reporting interval |  | 0.01
Particle density on a dry basis (rounded) | ρbd | 2.79 | t/m³
Particle density on a saturated surface-dry basis (unrounded) | ρbs | 2.81518 | t/m³
Reporting interval |  | 0.01
Particle density on a saturated surface-dry basis (rounded) | ρbs | 2.82 | t/m³
Water absorption of the aggregate (unrounded) | Wa | 0.7611093 | %
Reporting interval |  | 0.1
Water absorption of the aggregate (rounded) | Wa | 0.8 | %
Versions
Worksheet version: December 2023
This verfication data applies to the following versions of the test method
AS 1141.5
2000

## 1141.6.1
Methods for sampling and testing aggregates - Method 6.1: Particle density and water absorption of coarse aggregate - weighing-in-water method
Test Method : AS 1141.6.1
Verification data
Test data
Description | Symbol | Value | Unit
Mass of basket and material in water | w1 | 3517.2 | g
Mass of basket in water | w2 | 0 | g
Mass of saturated surface dry material | m2 | 5588.9 | g
Mass of dry material | m1 | 5550.5 | g
Density of water (25°C) | ρw | 0.997044 | g/cm3
Particle size distribution
Percent passing 4.75 mm sieve | X | 46.42 |  | %
Results
Coarse aggregate results
Apparent particle density (unrounded) | ρa | 2.72173 | t/m³
Reporting interval |  | 0.01
Apparent particle density (rounded) | ρa | 2.72 | t/m³
Particle density on a dry basis (unrounded) | ρbd | 2.671281 | t/m³
Reporting interval |  | 0.01
Particle density on a dry basis (rounded) | ρbd | 2.67 | t/m³
Particle density on a saturated surface-dry basis (unrounded) | ρbs | 2.689762 | t/m³
Reporting interval |  | 0.01
Particle density on a saturated surface-dry basis (rounded) | ρbs | 2.69 | t/m³
Water absorption of the aggregate (unrounded) | Wa | 0.6918296 | %
Reporting interval |  | 0.1
Water absorption of the aggregate (rounded) | Wa | 0.7 | %
Weighted average results
Weighted apparent particle density (unrounded) | ρa | 2.791448 | t/m³
Reporting interval |  | 0.01
Weighted apparent particle density (rounded) | ρa | 2.79 | t/m³
Weighted particle density on a dry basis (unrounded) | ρbd | 2.735617 | t/m³
Reporting interval |  | 0.01
Weighted particle density on a dry basis (rounded) | ρbd | 2.74 | t/m³
Weighted particle density on a saturated surface-dry basis (unrounded) | ρbs | 2.755537 | t/m³
Reporting interval |  | 0.01
Weighted particle density on a saturated surface-dry basis (rounded) | ρbs | 2.76 | t/m³
Weighted water absorption of the aggregate (unrounded) | Wa | 0.7239892 | %
Reporting interval |  | 0.1
Weighted water absorption of the aggregate (rounded) | Wa | 0.7 | %
Versions
Worksheet version: December 2023
This verfication data applies to the following versions of the test method
AS 1141.6.1
2000

## 1141.7
Methods for sampling and testing aggregates - Method 7: Apparent particle density of filler
Test Method : AS 1141.7
Verification data
Test data
Description | Symbol | Value |  | Unit
Calibration of density bottle
Mass of density bottle and stopper | m1 | 47.095 | 46.641 | g
Mass density bottle, stopper and water | m2 | 148.088 | 146.604 | g
Density of water at 25ºC |  | 0.997 | 0.997 | g/cm3
Mass of bottle + liquid + stopper (at 25ºC) | m3 | 0 | 0 | g
Mass of bottle + filler + stopper | m4 | 78.938 | 77.484 | g
Mass of bottle, subsample, liquid and stopper | m5 | 156.196 | 154.172 | g
Density of liquid at 25ºC (kerosene) | D | 0.8594 | 0.8594 | g/cm3
Calculations
Volume of bottle at 25ºC | Vw | 101.2969 | 100.2638 | mL
Apparent particle density of filler (unrounded) | ρ | 2.79342 | 2.796424 | t/m³
Results
Average apparent particle density of filler (unrounded) | ρ | 2.794922 |  | t/m³
Reporting interval |  | 0.001
Average apparent particle density of filler (rounded) | ρ | 2.795 |  | t/m³
Versions
Worksheet version: December 2023
This verfication data applies to the following versions of the test method
AS 1141.7
2014

## 1141.11.1
Methods for sampling and testing aggregates - Method 11.1: Particle size distribution of soil - sieving method
Test Method : AS 1141.11.1
Verification data
Test data
Description | Sieve size (mm) | Symbol | Mass retained | Units
Mass of container |  | M1 | 0 | g
Mass of container and dry soil |  | M2 | 10000 | g
Mass retained on sieve | 53 | M1 | 0 | g
Mass retained on sieve | 37.5 | M1 | 0 | g
Mass retained on sieve | 31.5 | M1 | 0 | g
Mass retained on sieve | 26.5 | M1 | 0 | g
Mass retained on sieve | 19 | M1 | 0 | g
Mass retained on sieve | 13.2 | M1 | 600 | g
Mass retained on sieve | 9.5 | M1 | 7500 | g
Mass retained on sieve | 6.7 | M1 | 1500 | g
Mass retained on sieve | 4.75 | M1 | 300 | g
Mass retained on sieve | 2.36 | M1 | 100 | g
Mass retained on sieve | 1.18 | M1 | 0 | g
Mass retained on sieve | 0.6 | M1 | 0 | g
Mass retained on sieve | 0.3 | M1 | 0 | g
Mass retained on sieve | 0.15 | M1 | 0 | g
Mass retained on sieve | 0.075 | M1 | 0 | g
Calculations
Description | Sieve size | Symbol | Mass retained | Unit | Mass passing | Percent passing (unrounded)
mm
Mass of container |  | M1 | 0 | g
Mass of container and dry soil |  | M2 | 10000 | g
Mass retained on sieve | 53 | M1 | 0 | g | 10000 | 100
Mass retained on sieve | 37.5 | M1 | 0 | g | 10000 | 100
Mass retained on sieve | 31.5 | M1 | 0 | g | 10000 | 100
Mass retained on sieve | 26.5 | M1 | 0 | g | 10000 | 100
Mass retained on sieve | 19 | M1 | 0 | g | 10000 | 100
Mass retained on sieve | 13.2 | M1 | 600 | g | 9400 | 94
Mass retained on sieve | 9.5 | M1 | 7500 | g | 1900 | 19
Mass retained on sieve | 6.7 | M1 | 1500 | g | 400 | 4
Mass retained on sieve | 4.75 | M1 | 300 | g | 100 | 1
Mass retained on sieve | 2.36 | M1 | 100 | g | 0 | 0
Mass retained on sieve | 1.18 | M1 | 0 | g | 0 | 0
Mass retained on sieve | 0.6 | M1 | 0 | g | 0 | 0
Mass retained on sieve | 0.3 | M1 | 0 | g | 0 | 0
Mass retained on sieve | 0.15 | M1 | 0 | g | 0 | 0
Mass retained on sieve | 0.075 | M1 | 0 | g | 0 | 0
Results
| Sieve size (mm) | Percent passing (unrounded) | Rounding interval | Percent passing (rounded)
Percent passing | 53 | 100 | 1 | 100
Percent passing | 37.5 | 100 | 1 | 100
Percent passing | 31.5 | 100 | 1 | 100
Percent passing | 26.5 | 100 | 1 | 100
Percent passing | 19 | 100 | 1 | 100
Percent passing | 13.2 | 94 | 1 | 94
Percent passing | 9.5 | 19 | 1 | 19
Percent passing | 6.7 | 4 | 1 | 4
Percent passing | 4.75 | 1 | 1 | 1
Percent passing | 2.36 | 0 | 1 | 0
Percent passing | 1.18 | 0 | 1 | 0
Percent passing | 0.6 | 0 | 1 | 0
Percent passing | 0.3 | 0 | 1 | 0
Percent passing | 0.15 | 0 | 1 | 0
Percent passing | 0.075 | 0 | 1 | 0
Versions
Worksheet version: December 2023
This verfication data applies to the following versions of the test method
AS 1141.11.1
2020

## 1141.11.1+12
Methods for sampling and testing aggregates - Method 11.1: Particle size distribution of soil - sieving method
Methods for sampling and testing aggregates - Method 12: Materials finer than 75 µm in aggregates (by washing)
Test Method : AS 1141.11.1, AS 1141.12
Verification data
Test data
Test Method : AS 1141.11.1
Description | Sieve size | Symbol | Mass retained | Unit
mm
Mass of tray |  | M1 | 0 | g
Mass of tray and aggregates |  | M2 | 10000 | g
Mass retained on sieve | 53 | M1 | 0 | g
Mass retained on sieve | 37.5 | M1 | 0 | g
Mass retained on sieve | 31.5 | M1 | 0 | g
Mass retained on sieve | 26.5 | M1 | 0 | g
Mass retained on sieve | 19 | M1 | 0 | g
Mass retained on sieve | 13.2 | M1 | 600 | g
Mass retained on sieve | 9.5 | M1 | 7500 | g
Mass retained on sieve | 6.7 | M1 | 1500 | g
Mass retained on sieve | 4.75 | M1 | 300 | g
Mass retained on sieve | 2.36 | M1 | 100 | g
Mass retained on sieve | 1.18 | M1 | 0 | g
Mass retained on sieve | 0.6 | M1 | 0 | g
Mass retained on sieve | 0.3 | M1 | 0 | g
Mass retained on sieve | 0.15 | M1 | 0 | g
Mass retained on sieve | 0.075 | M1 | 0 | g
Test Method : AS 1141.12
Initial dry mass |  | m1 | 10000 | g
Dry mass after washing (0.075 mm sieve) |  | m2 | 9550 | g
Calculations
Test Method : AS 1141.11.1 | [5 empty] | Results
Description | Sieve size | Symbol | Mass retained | Unit | Mass passing | Percent passing (unrounded)
mm
Mass of tray |  | M1 | 0 | g
Mass of tray and aggregates |  | M2 | 10000 | g
Mass retained on sieve | 53 | M1 | 0 | g | 10000 | 100
Mass retained on sieve | 37.5 | M1 | 0 | g | 10000 | 100
Mass retained on sieve | 31.5 | M1 | 0 | g | 10000 | 100
Mass retained on sieve | 26.5 | M1 | 0 | g | 10000 | 100
Mass retained on sieve | 19 | M1 | 0 | g | 10000 | 100
Mass retained on sieve | 13.2 | M1 | 600 | g | 9400 | 94
Mass retained on sieve | 9.5 | M1 | 7500 | g | 1900 | 19
Mass retained on sieve | 6.7 | M1 | 1500 | g | 400 | 4
Mass retained on sieve | 4.75 | M1 | 300 | g | 100 | 1
Mass retained on sieve | 2.36 | M1 | 100 | g | 0 | 0
Mass retained on sieve | 1.18 | M1 | 0 | g | 0 | 0
Mass retained on sieve | 0.6 | M1 | 0 | g | 0 | 0
Mass retained on sieve | 0.3 | M1 | 0 | g | 0 | 0
Mass retained on sieve | 0.15 | M1 | 0 | g | 0 | 0
Mass retained on sieve | 0.075 | M1 | 0 | g | 0 | 0
Test Method : AS 1141.12
Description |  |  |  | Unit
Mass washed through 0.075 mm sieve |  |  | 450 | g
Results
Test Method : AS 1141.11.1
Description | Sieve size (mm) | Percent passing (unrounded) | Rounding interval | Percent passing (rounded)
Percent passing | 53 | 100 | 1 | 100
Percent passing | 37.5 | 100 | 1 | 100
Percent passing | 31.5 | 100 | 1 | 100
Percent passing | 26.5 | 100 | 1 | 100
Percent passing | 19 | 100 | 1 | 100
Percent passing | 13.2 | 94 | 1 | 94
Percent passing | 9.5 | 19 | 1 | 19
Percent passing | 6.7 | 4 | 1 | 4
Percent passing | 4.75 | 1 | 1 | 1
Percent passing | 2.36 | 0 | 1 | 0
Percent passing | 1.18 | 0 | 1 | 0
Percent passing | 0.6 | 0 | 1 | 0
Percent passing | 0.3 | 0 | 1 | 0
Percent passing | 0.15 | 0 | 1 | 0
Percent passing | 0.075 | 0 | 1 | 0
Test Method : AS 1141.12
Description |  |  | Result | Unit
% < 0.075 mm (unrounded) |  |  | 4.5 | %
Rounding interval |  |  | 1
% < 0.075 mm (rounded) |  |  | 4 | %
Versions
Worksheet version: December 2023
This verfication data applies to the following versions of the test method
AS 1141.11.1
2020
AS 1141.12
2015

## 1141.12
Methods for sampling and testing aggregates - Method 12: Materials finer than 75 µm in aggregates (by washing)
Test Method : AS 1141.12
Verification data
Test data
Description | Symbol | Value | Unit
Initial dry mass | m1 | 10000 | g
Dry mass after washing (0.075 mm sieve) | m2 | 9550 | g
Mass washed through 0.075 mm sieve |  | 450 | g
Results
% < 0.075 mm (unrounded) |  | 4.5 | %
Rounding interval |  | 1
% < 0.075 mm (rounded) |  | 4 | %
Versions
Worksheet version: December 2023
This verfication data applies to the following versions of the test method
AS 1141.12
2015

## 1141.13
Methods for sampling and testing aggregates - Method 13: Materials finer than 2 µm
Test Method : AS 1141.13
Verification data
Test data
Description | Symbol | Value | Units
Mass of test portion (AS 1141.11.1 or AS 1141.12) | A | 10000 | g
Mass of water | m1 | 10.0001 | g
Dry mass of material | m2 | 100 | g
Dry mass of test portion | m3 | 10.0067 | g
Dry mass of aliquot | m4 | 0.1087 | g
Dry mass of blank | m5 | 0.0004 | g
Calculations
Volume of pipette | V1 | 10.03019 | cm3
Results
% material finer than 0.002 mm (unrounded) |  | 0.5395086 | %
Rounding interval |  | 0.1
% material finer than 0.002 mm (rounded) |  | 0.5 | %
Versions
Worksheet version: December 2023
This verfication data applies to the following versions of the test method
AS 1141.13
2007

## 1141.11.1+15+20.3
Methods for sampling and testing aggregates - Method 11.1: Particle size distribution of soil - sieving method
Methods for sampling and testing aggregates - Method 15: Flakiness index
Methods for sampling and testing aggregates - Method 20.3: Average least dimension - Calculation (nomograph)
Test Method : AS 1141.11.1, AS 1141.15, AS 1141.20.3
Verification data
Test data
Test Method : AS 1141.11.1
Description | Sieve size | Symbol | Mass retained | Unit
mm
Mass of container |  | M1 | 0 | g
Mass of container and dry soil |  | M2 | 10000 | g
Mass retained on sieve | 53 | M1 | 0 | g
Mass retained on sieve | 37.5 | M1 | 0 | g
Mass retained on sieve | 31.5 | M1 | 0 | g
Mass retained on sieve | 26.5 | M1 | 0 | g
Mass retained on sieve | 19 | M1 | 0 | g
Mass retained on sieve | 13.2 | M1 | 600 | g
Mass retained on sieve | 9.5 | M1 | 7500 | g
Mass retained on sieve | 6.7 | M1 | 1500 | g
Mass retained on sieve | 4.75 | M1 | 300 | g
Mass retained on sieve | 2.36 | M1 | 100 | g
Mass retained on sieve | 1.18 | M1 | 0 | g
Mass retained on sieve | 0.6 | M1 | 0 | g
Mass retained on sieve | 0.3 | M1 | 0 | g
Mass retained on sieve | 0.15 | M1 | 0 | g
Mass retained on sieve | 0.075 | M1 | 0 | g
Test Method : AS 1141.15
Fraction | Sieve size | Symbol | Mass passing gauge | Unit
53
53 - 37.5 | 37.5 | m2 | 0 | g
37.5 - 31.5 | 31.5 | m2 | 0 | g
31.5 - 26.5 | 26.5 | m2 | 0 | g
26.5 - 19 | 19 | m2 | 0 | g
19 - 13.2 | 13.2 | m2 | 100 | g
13.2 - 9.5 | 9.5 | m2 | 1000 | g
9.5 - 6.7 | 6.7 | m2 | 150 | g
6.7 - 4.75 | 4.75 | m2 | 0 | g
Calculations
Test Method : AS 1141.11.1 | [5 empty] | Results
Description | Sieve size | Symbol | Mass retained | Unit | Mass passing | Percent passing (unrounded)
mm
Mass of container |  | M1 | 0 | g
Mass of container and dry soil |  | M2 | 10000 | g
Mass retained on sieve | 53 | M1 | 0 | g | 10000 | 100
Mass retained on sieve | 37.5 | M1 | 0 | g | 10000 | 100
Mass retained on sieve | 31.5 | M1 | 0 | g | 10000 | 100
Mass retained on sieve | 26.5 | M1 | 0 | g | 10000 | 100
Mass retained on sieve | 19 | M1 | 0 | g | 10000 | 100
Mass retained on sieve | 13.2 | M1 | 600 | g | 9400 | 94
Mass retained on sieve | 9.5 | M1 | 7500 | g | 1900 | 19
Mass retained on sieve | 6.7 | M1 | 1500 | g | 400 | 4
Mass retained on sieve | 4.75 | M1 | 300 | g | 100 | 1
Mass retained on sieve | 2.36 | M1 | 100 | g | 0 | 0
Mass retained on sieve | 1.18 | M1 | 0 | g | 0 | 0
Mass retained on sieve | 0.6 | M1 | 0 | g | 0 | 0
Mass retained on sieve | 0.3 | M1 | 0 | g | 0 | 0
Mass retained on sieve | 0.15 | M1 | 0 | g | 0 | 0
Mass retained on sieve | 0.075 | M1 | 0 | g | 0 | 0
Test Method : AS 1141.15
Fraction | Sieve size | Symbol | Mass passing gauge or slotted sieve | Unit | Percent passing (unrounded) | Cum. Percent retained (unrounded) | Mass of fraction (unrounded) m1 | Flaky particles (unrounded)
53
53 - 37.5 | 37.5 | m2 | 0 | g | 100 | 0 | 0
37.5 - 31.5 | 31.5 | m2 | 0 | g | 100 | 0 | 0
31.5 - 26.5 | 26.5 | m2 | 0 | g | 100 | 0 | 0
26.5 - 19 | 19 | m2 | 0 | g | 100 | 0 | 0
19 - 13.2 | 13.2 | m2 | 100 | g | 94 | 6 | 600 | 16.66667
13.2 - 9.5 | 9.5 | m2 | 1000 | g | 19 | 81 | 7500 | 13.33333 | Note: Data selected for calculation highlighted in blue (AS 1141.15 clause 5.2 (a)
9.5 - 6.7 | 6.7 | m2 | 150 | g | 4 | 96 | 0
6.7 - 4.75 | 4.75 | m2 | 0 | g | 1 | 99 | 0
Sum |  |  | 1100 |  |  |  | 8100
Test Method : AS 1141.20.3
Description | Symbol | Value | Unit
D50 | D50 | 10.8835 | mm
Results
Test Method : AS 1141.15
Description | Symbol | Value | Unit
Flakiness index (unrounded) | FI | 13.58025 | %
Rounding interval |  | 1
Flakiness index (rounded) | FI | 14 | %
Test Method : AS 1141.20.3
Description | Symbol | Value | Unit
ALD (unrounded) |  | 8.705077 | mm
Rounding interval |  | 0.1
ALD (rounded) |  | 8.7 | mm
Versions
Worksheet version: December 2023
This verfication data applies to the following versions of the test method
AS 1141.11.1
2020
AS 1141.15
1999
AS 1141.20.3
2000

## 1141.17
Methods for sampling and testing aggregates - Method 17: Voids in dry compacted filler
Test Method : AS 1141.17
Verification data
Test data
Description | Symbol | Value |  |  | Unit
|  | 1 | 2 | 3
Depth of compacted bed | D | 13 | 12.9 | 12.9 | mm
Mass of filler bed | m | 9.95 | 9.91 | 10 | g
Cross-sectional area of cylinder | A | 499.16 | 499.16 | 499.16 | mm²
Average apparent particle density of filler | ρ | 2.795 | 2.795 | 2.795 | t/m³
Results
Percentage of voids in dry compacted filler (unrounded) |  | 45.1397 | 44.93668 | 44.43661 | %
Reporting interval |  | 0.01 | 0.01 | 0.01
Percentage of voids in dry compacted filler (rounded) |  | 45.14 | 44.94 | 44.44 | %
Mean percentage of voids in dry compacted filler (unrounded) |  | 44.83767 |  |  | %
Reporting interval |  | 1
Mean percentage of voids in dry compacted filler (rounded) |  | 45 |  |  | %
Versions
Worksheet version: December 2023
This verfication data applies to the following versions of the test method
AS 1141.17
2014

## 1141.18
Methods for sampling and testing aggregates - Method 18: Crushed particles in coarse derived from gravel
Test Method : AS 1141.18
Verification data
Test data
Description | Symbol | Value | Unit
Mass of test portion | m1 | 1600 | g
Mass of crushed particles | m2 | 1520 | g
Mass of uncrushed particles | m3 | 32 | g
Results
Percentage of crushed particles (unrounded) | CP | 95 | %
Reporting interval |  | 1
Percentage of crushed particles (rounded) | CP | 95 | %
Percentage of uncrushed particles (unrounded) | UCP | 2 | %
Reporting interval |  | 1
Percentage of uncrushed particles (rounded) | UCP | 2 | %
Versions
Worksheet version: December 2023
This verfication data applies to the following versions of the test method
AS 1141.18
2022

## 1141.22
Methods for sampling and testing aggregates - Method 22: Wet/dry strength variation
Test Method : AS1141.22
Verification data
Test data
Dry
Description | 1 | 2 | Units
Mass of aggregate | 2256 | 2256 | g
Maximum applied force | 185 | 165 | kN
Mass retained on sieve | 2030 | 2065 | g
Fines | 10.01773 | 8.466312 | %
Wet
Description | 1 | 2 | Units
Mass of aggregate | 2256 | 2256 | g
Maximum applied force | 175 | 200 | kN
Mass retained on sieve | 2031 | 2005 | g
Fines | 9.973404 | 11.12589 | %
Results
Dry strength (unrounded) | 184.7714 | kN
Reporting interval | 1
Dry strength (rounded) | 185 | kN
Wet strength (unrounded) | 175.5769 | kN
Reporting interval | 1
Wet strength (rounded) | 176 | kN
Wet/dry variation (unrounded) | 4.976151 | %
Reporting interval | 1
Wet/dry variation (rounded) | 5 | %
Versions
Worksheet version: December 2023
This verfication data applies to the following versions of the test method
AS 1141.22
2019

## 1141.23
Methods for sampling and testing aggregates - Method 23: Los Angeles value
Test Method : AS 1141.23
Verification data
Test data
Description | Symbol | Value | Unit
Mass of test portion | MT | 10000 | g
Mass of material passing 1.70 mm sieve | MP | 1498 | g
Mass of material retained 1.70 mm sieve | MR | 8501 | g
Mass of washed material retained 1.70 mm sieve | MR | 8500 | g
Calculations
Difference between MT and (MP+MR) |  | 1 | g
Results
Los Angeles value (unrounded) |  | 15 | %
Reporting interval |  | 1
Los Angeles value (rounded) |  | 15 | %
Versions
Worksheet version: December 2023
This verfication data applies to the following versions of the test method
AS 1141.23
2021

## 1141.24 (coarse)
Methods for sampling and testing aggregates - Method 24: Aggregate soundness - evaluation by exposure to sodium sulfate solution
Test Method : AS 1141.24
Verification data
Test data
Test Method : AS 1141.11.1
Description | Sieve size | Symbol | Mass retained | Unit
mm
Mass of container |  | M1 | 0 | g
Mass of container and dry soil |  | M2 | 10000 | g
Mass retained on sieve | 75 | M1 | 0 | g
Mass retained on sieve | 53 | M1 | 0 | g
Mass retained on sieve | 37.5 | M1 | 0 | g
Mass retained on sieve | 31.5 | M1 | 0 | g
Mass retained on sieve | 26.5 | M1 | 0 | g
Mass retained on sieve | 19 | M1 | 400 | g
Mass retained on sieve | 13.2 | M1 | 7300 | g
Mass retained on sieve | 9.5 | M1 | 1300 | g
Mass retained on sieve | 6.7 | M1 | 0 | g
Mass retained on sieve | 4.75 | M1 | 800 | g
Mass retained on sieve | 2.36 | M1 | 100 | g
Mass retained on sieve | 1.18 | M1 | 100 | g
Mass retained on sieve | 0.6 | M1 | 0 | g
Mass retained on sieve | 0.3 | M1 | 0 | g
Mass retained on sieve | 0.15 | M1 | 0 | g
Mass retained on sieve | 0.075 | M1 | 0 | g
Test Method : AS 1141.24
Fraction (mm) | Sieve size (mm) |  | Mass of fraction | Washed mass of fraction (An) | Mass retained on sieve (Bn) | Unit
75
75 - 53 | 53 |  | 0 | 0 | 0 | g
53 - 37.5 | 37.5 |  | 0 | 0 | 0 | g
37.5 - 26.5 | 26.5 |  | 0 | 0 | 0 | g
26.5 - 19 | 19 |  | 400 | 1001 | 982 | g
19 - 13.2 | 13.2 |  | 7300 | 752 | 741 | g
13.2 - 9.5 | 9.5 |  | 1300 | 500 | 480 | g
9.5 - 4.75 | 4.75 |  | 800 | 300 | 292 | g
Calculations
Test Method : AS 1141.11.1 | [5 empty] | Results
Description | Sieve size | Symbol | Mass retained | Unit | Mass passing | Percent passing (unrounded)
mm
Mass of container |  | M1 | 0 | g
Mass of container and dry soil |  | M2 | 10000 | g
Mass retained on sieve | 75 | M1 | 0 | g | 10000 | 100
Mass retained on sieve | 53 | M1 | 0 | g | 10000 | 100
Mass retained on sieve | 37.5 | M1 | 0 | g | 10000 | 100
Mass retained on sieve | 31.5 | M1 | 0 | g | 10000 | 100
Mass retained on sieve | 26.5 | M1 | 0 | g | 10000 | 100
Mass retained on sieve | 19 | M1 | 400 | g | 9600 | 96
Mass retained on sieve | 13.2 | M1 | 7300 | g | 2300 | 23
Mass retained on sieve | 9.5 | M1 | 1300 | g | 1000 | 10
Mass retained on sieve | 6.7 | M1 | 0 | g | 1000 | 10
Mass retained on sieve | 4.75 | M1 | 800 | g | 200 | 2
Mass retained on sieve | 2.36 | M1 | 100 | g | 100 | 1
Mass retained on sieve | 1.18 | M1 | 100 | g | 0 | 0
Mass retained on sieve | 0.6 | M1 | 0 | g | 0 | 0
Mass retained on sieve | 0.3 | M1 | 0 | g | 0 | 0
Mass retained on sieve | 0.15 | M1 | 0 | g | 0 | 0
Mass retained on sieve | 0.075 | M1 | 0 | g | 0 | 0
Test Method : AS 1141.24
Fraction (mm) | Sieve size (mm) |  | Mass of fraction | Washed mass of fraction (An) | Mass retained on sieve (Bn) | Unit | Percent loss (unrounded) (Cn) | Individual Percent retained (unrounded) | Individual Percent retained (unrounded) (accepted >5) | Weighted individual percent retained (unrounded) (Pn) | Weighted loss (W)
75
75 - 53 | 53 |  | 0 | 0 | 0 | g | 0 | 0 | 0 | 0 | 0
53 - 37.5 | 37.5 |  | 0 | 0 | 0 | g | 0 | 0 | 0 | 0 | 0
37.5 - 26.5 | 26.5 |  | 0 | 0 | 0 | g | 0 | 0 | 0 | 0 | 0
26.5 - 19 | 19 |  | 400 | 1001 | 982 | g | 0 | 4 | 0 | 0 | 0
19 - 13.2 | 13.2 |  | 7300 | 752 | 741 | g | 1.462766 | 73 | 73 | 77.65957 | 1.135978
13.2 - 9.5 | 9.5 |  | 1300 | 500 | 480 | g | 4 | 13 | 13 | 13.82979 | 0.5531915
9.5 - 4.75 | 4.75 |  | 800 | 300 | 292 | g | 2.666667 | 8 | 8 | 8.510638 | 0.2269504
Results
Test Method : AS 1141.24
Description | Symbol | Value | Unit
Weighted loss (unrounded) | W | 1.91612 | %
Rounding interval |  | 0.1
Weighted loss (rounded) | W | 1.9 | %
Fraction (mm) | Test fraction loss (unrounded) | Rounding interval | Test fraction loss (rounded)
75 - 53 | 0 | 0.1 | 0
53 - 37.5 | 0 | 0.1 | 0
37.5 - 26.5 | 0 | 0.1 | 0
26.5 - 19 | 0 | 0.1 | 0
19 - 13.2 | 1.462766 | 0.1 | 1.5
13.2 - 9.5 | 4 | 0.1 | 4
9.5 - 4.75 | 2.666667 | 0.1 | 2.7
Versions
Worksheet version: December 2023
This verfication data applies to the following versions of the test method
AS 1141.24
2018

## 1141.24 (fine)
Methods for sampling and testing aggregates - Method 24: Aggregate soundness - evaluation by exposure to sodium sulfate solution
Test Method : AS 1141.24
Verification data
Test data
Test Method : AS 1141.11.1
Description | Sieve size | Symbol | Mass retained | Unit
mm
Mass of container |  | M1 | 0 | g
Mass of container and dry soil |  | M2 | 2000 | g
Mass retained on sieve | 75 | M1 | 0 | g
Mass retained on sieve | 53 | M1 | 0 | g
Mass retained on sieve | 37.5 | M1 | 0 | g
Mass retained on sieve | 31.5 | M1 | 0 | g
Mass retained on sieve | 26.5 | M1 | 0 | g
Mass retained on sieve | 19 | M1 | 0 | g
Mass retained on sieve | 13.2 | M1 | 0 | g
Mass retained on sieve | 9.5 | M1 | 0 | g
Mass retained on sieve | 6.7 | M1 | 0 | g
Mass retained on sieve | 4.75 | M1 | 0 | g
Mass retained on sieve | 2.36 | M1 | 60 | g
Mass retained on sieve | 1.18 | M1 | 580 | g
Mass retained on sieve | 0.6 | M1 | 700 | g
Mass retained on sieve | 0.3 | M1 | 440 | g
Mass retained on sieve | 0.15 | M1 | 160 | g
Mass retained on sieve | 0.075 | M1 | 0 | g
Test Method : AS 1141.24
Fraction (mm) | Sieve size (mm) |  | Mass of fraction | Washed mass of fraction (An) | Mass retained on sieve (Bn) | Unit
4.75
4.75 - 2.36 | 2.36 |  | 60 | 100 | 80 | g
2.36 - 1.18 | 1.18 |  | 580 | 100 | 89 | g
1.18 - 0.6 | 0.6 |  | 700 | 100 | 90 | g
0.6 - 0.3 | 0.3 |  | 440 | 100 | 92 | g
Calculations
Test Method : AS 1141.11.1 | [5 empty] | Results
Description | Sieve size | Symbol | Mass retained | Unit | Mass passing | Percent passing (unrounded)
mm
Mass of container |  | M1 | 0 | g
Mass of container and dry soil |  | M2 | 2000 | g
Mass retained on sieve | 75 | M1 | 0 | g | 2000 | 100
Mass retained on sieve | 53 | M1 | 0 | g | 2000 | 100
Mass retained on sieve | 37.5 | M1 | 0 | g | 2000 | 100
Mass retained on sieve | 31.5 | M1 | 0 | g | 2000 | 100
Mass retained on sieve | 26.5 | M1 | 0 | g | 2000 | 100
Mass retained on sieve | 19 | M1 | 0 | g | 2000 | 100
Mass retained on sieve | 13.2 | M1 | 0 | g | 2000 | 100
Mass retained on sieve | 9.5 | M1 | 0 | g | 2000 | 100
Mass retained on sieve | 6.7 | M1 | 0 | g | 2000 | 100
Mass retained on sieve | 4.75 | M1 | 0 | g | 2000 | 100
Mass retained on sieve | 2.36 | M1 | 60 | g | 1940 | 97
Mass retained on sieve | 1.18 | M1 | 580 | g | 1360 | 68
Mass retained on sieve | 0.6 | M1 | 700 | g | 660 | 33
Mass retained on sieve | 0.3 | M1 | 440 | g | 220 | 11
Mass retained on sieve | 0.15 | M1 | 160 | g | 60 | 3
Mass retained on sieve | 0.075 | M1 | 0 | g | 60 | 3
Test Method : AS 1141.24
Fraction (mm) | Sieve size (mm) |  | Mass of fraction | Washed mass of fraction (An) | Mass retained on sieve (Bn) | Unit | Percent loss (unrounded) (Cn) | Individual Percent retained (unrounded) | Individual Percent retained (unrounded) (accepted >5) | Weighted individual percent retained (unrounded) (Pn) | Weighted loss (W)
4.75
4.75 - 2.36 | 2.36 |  | 60 | 100 | 80 | g | 0 | 3 | 0 | 0 | 0
2.36 - 1.18 | 1.18 |  | 580 | 100 | 89 | g | 11 | 29 | 29 | 33.72093 | 3.709302
1.18 - 0.6 | 0.6 |  | 700 | 100 | 90 | g | 10 | 35 | 35 | 40.69767 | 4.069767
0.6 - 0.3 | 0.3 |  | 440 | 100 | 92 | g | 8 | 22 | 22 | 25.5814 | 2.046512
Results | [8 empty] | 86 | 100
Test Method : AS 1141.24
Description | Symbol | Value | Unit
Weighted loss (unrounded) | W | 9.825581 | %
Rounding interval |  | 0.1
Weighted loss (rounded) | W | 9.8 | %
Fraction (mm) | Test fraction loss (unrounded) | Rounding interval | Test fraction loss (rounded)
4.75 - 2.36 | 0 | 0.1 | 0
2.36 - 1.18 | 11 | 0.1 | 11
1.18 - 0.6 | 10 | 0.1 | 10
0.6 - 0.3 | 8 | 0.1 | 8
Versions
Worksheet version: December 2023
This verfication data applies to the following versions of the test method
AS 1141.24
2018

## 1141.24 (mixed)
Methods for sampling and testing aggregates - Method 24: Aggregate soundness - evaluation by exposure to sodium sulfate solution
Test Method : AS 1141.24
Verification data
Test data
Test Method : AS 1141.11.1
Description | Sieve size | Symbol | Mass retained | Unit
mm
Mass of container |  | M1 | 0 | g
Mass of container and dry soil |  | M2 | 12000 | g
Mass retained on sieve | 75 | M1 | 0 | g
Mass retained on sieve | 53 | M1 | 0 | g
Mass retained on sieve | 37.5 | M1 | 0 | g
Mass retained on sieve | 31.5 | M1 | 0 | g
Mass retained on sieve | 26.5 | M1 | 0 | g
Mass retained on sieve | 19 | M1 | 730 | g
Mass retained on sieve | 13.2 | M1 | 7000 | g
Mass retained on sieve | 9.5 | M1 | 900 | g
Mass retained on sieve | 6.7 | M1 | 0 | g
Mass retained on sieve | 4.75 | M1 | 600 | g
Mass retained on sieve | 2.36 | M1 | 670 | g
Mass retained on sieve | 1.18 | M1 | 650 | g
Mass retained on sieve | 0.6 | M1 | 700 | g
Mass retained on sieve | 0.3 | M1 | 720 | g
Mass retained on sieve | 0.15 | M1 | 20 | g
Mass retained on sieve | 0.075 | M1 | 5 | g
Test Method : AS 1141.24
Fraction (mm) | Sieve size (mm) |  | Mass of fraction | Washed mass of fraction (An) | Mass retained on sieve (Bn) | Unit
Coarse | 75
75 - 53 | 53 |  | 0 | 0 | 0 | g
53 - 37.5 | 37.5 |  | 0 | 0 | 0 | g
37.5 - 26.5 | 26.5 |  | 0 | 0 | 0 | g
26.5 - 19 | 19 |  | 730 | 1001 | 982 | g
19 - 13.2 | 13.2 |  | 7000 | 752 | 741 | g
13.2 - 9.5 | 9.5 |  | 900 | 500 | 480 | g
9.5 - 4.75 | 4.75 |  | 600 | 300 | 292 | g
Fine | 4.75
4.75 - 2.36 | 2.36 |  | 670 | 100 | 80 | g
2.36 - 1.18 | 1.18 |  | 650 | 100 | 89 | g
1.18 - 0.6 | 0.6 |  | 700 | 100 | 90 | g
0.6 - 0.3 | 0.3 |  | 720 | 100 | 92 | g
Calculations
Test Method : AS 1141.11.1 | [5 empty] | Results
Description | Sieve size | Symbol | Mass retained | Unit | Mass passing | Percent passing (unrounded)
mm
Mass of container |  | M1 | 0 | g
Mass of container and dry soil |  | M2 | 12000 | g
Mass retained on sieve | 75 | M1 | 0 | g | 12000 | 100
Mass retained on sieve | 53 | M1 | 0 | g | 12000 | 100
Mass retained on sieve | 37.5 | M1 | 0 | g | 12000 | 100
Mass retained on sieve | 31.5 | M1 | 0 | g | 12000 | 100
Mass retained on sieve | 26.5 | M1 | 0 | g | 12000 | 100
Mass retained on sieve | 19 | M1 | 730 | g | 11270 | 93.91667
Mass retained on sieve | 13.2 | M1 | 7000 | g | 4270 | 35.58333
Mass retained on sieve | 9.5 | M1 | 900 | g | 3370 | 28.08333
Mass retained on sieve | 6.7 | M1 | 0 | g | 3370 | 28.08333
Mass retained on sieve | 4.75 | M1 | 600 | g | 2770 | 23.08333
Mass retained on sieve | 2.36 | M1 | 670 | g | 2100 | 17.5
Mass retained on sieve | 1.18 | M1 | 650 | g | 1450 | 12.08333
Mass retained on sieve | 0.6 | M1 | 700 | g | 750 | 6.25
Mass retained on sieve | 0.3 | M1 | 720 | g | 30 | 0.25
Mass retained on sieve | 0.15 | M1 | 20 | g | 10 | 0.08333333
Mass retained on sieve | 0.075 | M1 | 5 | g | 5 | 0.04166667
Test Method : AS 1141.24
Fraction (mm) | Sieve size (mm) |  | Mass of fraction | Washed mass of fraction (An) | Mass retained on sieve (Bn) | Unit | Percent loss (unrounded) (Cn) | Individual Percent retained (unrounded) | Individual Percent retained (unrounded) (accepted >5) | Weighted individual percent retained (unrounded) (Pn) | Weighted loss (W)
Coarse | 75
75 - 53 | 53 |  | 0 | 0 | 0 | g | 0 | 0 | 0 | 0 | 0
53 - 37.5 | 37.5 |  | 0 | 0 | 0 | g | 0 | 0 | 0 | 0 | 0
37.5 - 26.5 | 26.5 |  | 0 | 0 | 0 | g | 0 | 0 | 0 | 0 | 0
26.5 - 19 | 19 |  | 730 | 1001 | 982 | g | 1.898102 | 6.083333 | 6.083333 | 6.09858 | 0.1157573
19 - 13.2 | 13.2 |  | 7000 | 752 | 741 | g | 1.462766 | 58.33333 | 58.33333 | 58.47953 | 0.8554187
13.2 - 9.5 | 9.5 |  | 900 | 500 | 480 | g | 4 | 7.5 | 7.5 | 7.518797 | 0.3007519
9.5 - 4.75 | 4.75 |  | 600 | 300 | 292 | g | 2.666667 | 5 | 5 | 5.012531 | 0.1336675
Fine | 4.75
4.75 - 2.36 | 2.36 |  | 670 | 100 | 80 | g | 20 | 5.583333 | 5.583333 | 5.597327 | 1.119465
2.36 - 1.18 | 1.18 |  | 650 | 100 | 89 | g | 11 | 5.416667 | 5.416667 | 5.430242 | 0.5973266
1.18 - 0.6 | 0.6 |  | 700 | 100 | 90 | g | 10 | 5.833333 | 5.833333 | 5.847953 | 0.5847953
0.6 - 0.3 | 0.3 |  | 720 | 100 | 92 | g | 8 | 6 | 6 | 6.015038 | 0.481203
Description | Symbol | Value | Unit |  |  |  |  | Sum | 99.75 | 100
Coarse fraction of mixed aggregate | Rc | 0.7710944 | g
Fine fraction of mixed aggregate | Rf | 0.2289056 | g
Results
Test Method : AS 1141.24
Description | Symbol | Value | Unit
Coarse
Weighted loss (unrounded) | Wc | 1.405595 | %
Rounding interval |  | 0.1
Weighted loss (rounded) | Wc | 1.4 | %
Fine
Weighted loss (unrounded) | Wf | 2.78279 | %
Rounding interval |  | 0.1
Weighted loss (rounded) | Wf | 2.8 | %
Mixed
Weighted loss (unrounded) | L | 1.720843 | %
Rounding interval |  | 0.1
Weighted loss (rounded) | L | 1.7 | %
Fraction (mm) | Test fraction loss (unrounded) | Rounding interval | Test fraction loss (rounded)
Coarse
75 - 53 | 0 | 0.1 | 0
53 - 37.5 | 0 | 0.1 | 0
37.5 - 26.5 | 0 | 0.1 | 0
26.5 - 19 | 1.898102 | 0.1 | 1.9
19 - 13.2 | 1.462766 | 0.1 | 1.5
13.2 - 9.5 | 4 | 0.1 | 4
9.5 - 4.75 | 2.666667 | 0.1 | 2.7
Fine
4.75 - 2.36 | 20 | 0.1 | 20
2.36 - 1.18 | 11 | 0.1 | 11
1.18 - 0.6 | 10 | 0.1 | 10
0.6 - 0.3 | 8 | 0.1 | 8
Versions
Worksheet version: December 2023
This verfication data applies to the following versions of the test method
AS 1141.24
2018

## 1141.25.1
Methods for sampling and testing aggregates - Method 25.1: Degradation factor - source rock
Test Method : AS 1141.25.1
Verification data
Test data
Description | Symbols | 1 | Units
Height of flocculate | h | 45 | mm
Results
Degradation factor (unrounded) |  | 73.02452
Reporting interval |  | 1
Degradation factor (rounded) |  | 73
Versions
Worksheet version: December 2023
This verfication data applies to the following versions of the test method
AS 1141.25.1
2003

## 1141.25.2
Methods for sampling and testing aggregates - Method 25.2: Degradation factor - coarse aggregate
Test Method : AS 1141.25.2
Verification data
Test data
Description | Symbols | 1 | Units
Height of flocculate | h | 130 | mm
Results
Degradation factor (unrounded) |  | 41.15226
Reporting interval |  | 1
Degradation factor (rounded) |  | 41
Versions
Worksheet version: December 2023
This verfication data applies to the following versions of the test method
AS 1141.25.2
2003

## 1141.25.3
Methods for sampling and testing aggregates - Method 25.3: Degradation factor - fine aggregate
Test Method : AS 1141.25.3
Verification data
Test data
Description | Symbols | 1 | Units
Height of flocculate | h | 240 | mm
Results
Degradation factor (unrounded) |  | 17.5
Reporting interval |  | 1
Degradation factor (rounded) |  | 18
Versions
Worksheet version: December 2023
This verfication data applies to the following versions of the test method
AS 1141.25.3
2003

## 1141.31
Methods for sampling and testing aggregates - Method 31: Light particles
Test Method : AS 1141.31
Verification data
Test data
Description | Symbol | Value | Unit
Dry mass of test portion | m1 | 655.1 | g
Mass of light particles recovered from the surface of the test liquid | m2 | 28.4 | g
Results
Light particles (unrounded) | L | 4.335216 | %
Reporting interval |  | 1
Light particles (rounded) | L | 4 | %
Versions
Worksheet version: December 2023
This verfication data applies to the following versions of the test method
AS 1141.31
2015

## 1141.32
Methods for sampling and testing aggregates - Method 32: Weak particles (including clay lumps, soft and friable particles) in coarse aggregates
Test Method : AS 1141.32
Verification data
Test data
Description | Symbol | Value | Unit
Dry mass of test portion | m1 | 2150 | g
Mass of test portion prior to test | m2 | 2146 | g
Dry mass of test portion after removal of weak particles | m3 | 2130 | g
Results
Proportion of weak particles (unrounded) | W | 0.744186 | %
Reporting interval |  | 0.1
Proportion of weak particles (rounded) | W | 0.7 | %
Percentage of original sample passing 2.36 mm sieve (unrounded) |  | 0.1860465 | %
Reporting interval |  | 0.1
Percentage of original sample passing 2.36 mm sieve (rounded) |  | 0.2 | %
Versions
Worksheet version: December 2023
This verfication data applies to the following versions of the test method
AS 1141.32
2019

## 1141.33
Methods for sampling and testing aggregates - Method 33: Clay and fine silt (settling method)
Test Method : AS 1141.33
Verification data
Test data
Description | Symbol | Value | Unit
Volume of sand | S | 85 | mL
Volume of settled clay and fine silt | F | 15 | mL
Results
Ratio by volume of clay and fine silt to sand (unrounded) | C | 17.64706 | %
Reporting interval |  | 1
Ratio by volume of clay and fine silt to sand (rounded) | C | 18 | %
Versions
Worksheet version: December 2023
This verfication data applies to the following versions of the test method
AS 1141.33
2015

## 1141.42
Methods for sampling and testing aggregates - Method 42: Pendulum friction test
Test Method : AS 1141.42
Verification data
Test results
Description | Symbol | Specimen no | Value |  |  |  |  | Unit
|  |  | 1 | 2 | 3 | 4 | 5
Panmure before polishing |  | 1 | 72 | 71 | 70 | 70 | 70
|  | 2 | 72 | 71 | 70 | 70 | 70
Test specimen before polishing |  | 1 | 65 | 64 | 64 | 64 | 64
|  | 2 | 65 | 65 | 65 | 65 | 65
|  | 3 | 66 | 65 | 64 | 64 | 64
|  | 4 | 67 | 66 | 65 | 65 | 65
Air temperature | T1 |  | 25 |  |  |  |  | ºC
Panmure after polishing |  | 1 | 50 | 49 | 49 | 49 | 49
|  | 2 | 51 | 50 | 50 | 50 | 50
Test specimen after polishing |  | 1 | 47 | 46 | 46 | 46 | 46
|  | 2 | 47 | 46 | 45 | 45 | 45
|  | 3 | 48 | 48 | 47 | 47 | 47
|  | 4 | 49 | 48 | 47 | 47 | 47
Air temperature | T2 |  | 24 |  |  |  |  | ºC
Calculations
Unpolished results
Specimen mean value (Panmure) | Vave | 1 | 70
| Vave | 2 | 70
Specimen mean value (test) | Vave | 1 | 64
| Vave | 2 | 65
| Vave | 3 | 64
| Vave | 4 | 65
Sample mean value (Panmure) | SMVT |  | 70
Sample mean value (test) | SMVT |  | 64.5
Unpolished results corrected to 23ºC
Sample mean value (Panmure) | SMVR |  | 71.13821
Sample mean value (test) | SMVC |  | 65.54878
Polished results
Specimen mean value (Panmure) | Vave | 1 | 49
| Vave | 2 | 50
Specimen mean value (test) | Vave | 1 | 46
| Vave | 2 | 45
| Vave | 3 | 47
| Vave | 4 | 47
Sample mean value (Panmure) | SMVT |  | 49.5
Sample mean value (test) | SMVT |  | 46.25
Polished results corrected to 23ºC
Sample mean value (Panmure) | SMVR |  | 49.90244
Sample mean value (test) | SMVC |  | 46.62602
Friction value of reference material (Panmure) | SMVR mean |  | 51
Results
Unpolished results
Sample mean value (Panmure) (unrounded) | SMVT |  | 70
Reporting interval |  |  | 0.1
Sample mean value (Panmure) (rounded) | SMVT |  | 70
Sample mean value (test) (unrounded) | SMVT |  | 64.5
Reporting interval |  |  | 0.1
Sample mean value (test) (rounded) | SMVT |  | 64.5
Unpolished results corrected to 23ºC
Sample mean value (Panmure) (unrounded) | SMVR |  | 71.13821
Reporting interval |  |  | 0.1
Sample mean value (Panmure) (rounded) | SMVR |  | 71.1
Sample mean value (test) (unrounded) | SMVC |  | 65.54878
Reporting interval |  |  | 0.1
Sample mean value (test) (rounded) | SMVC |  | 65.5
Polished results
Sample mean value (Panmure) (unrounded) | SMVT |  | 49.5
Reporting interval |  |  | 0.1
Sample mean value (Panmure) (rounded) | SMVT |  | 49.5
Sample mean value (test) (unrounded) | SMVT |  | 46.25
Reporting interval |  |  | 0.1
Sample mean value (test) (rounded) | SMVT |  | 46.2
Polished results corrected to 23ºC
Sample mean value (Panmure) (unrounded) | SMVR |  | 49.90244
Reporting interval |  |  | 0.1
Sample mean value (Panmure) (rounded) | SMVR |  | 49.9
Sample mean value (test) (unrounded) | SMVC |  | 46.62602
Reporting interval |  |  | 0.1
Sample mean value (test) (rounded) | SMVC |  | 46.6
Friction value
Friction value (unrounded) | FV |  | 47.7
Reporting interval |  |  | 1
Friction value (rounded) | FV |  | 48
Versions
Worksheet version: December 2023
This verfication data applies to the following versions of the test method
AS 1141.42
2017