## Introduction
Verification data
Standards Australia - Methods of testing soils for engineering purposes
Introduction
Copyright
© The State of Queensland (Department of Transport and Main Roads) 2024.
Licence
This work is licensed by the State of Queensland (Department of Transport and Main Roads) under a Creative Commons Attribution (CC BY) 4.0 International licence.
CC BY licence summary statement
In essence, you are free to copy, communicate and adapt this work, as long as you attribute the work to the State of Queensland (Department of Transport and Main Roads). To view a copy of this licence visit,
https://creativecommons.org/licenses/by/4.0/
Disclaimer
While every care has been taken in preparing this publication, the State of Queensland accepts no responsibility for decisions or actions taken as a result of any data, information, statement or advice, expressed or implied, contained within. To the best of our knowledge, the content was correct at the time of publishing.
Feedback
Please send your feedback regarding this document to:
tmr.techdocs@tmr.qld.gov.au

## Index
Verification data
Standards Australia - Methods of testing soils for engineering purposes
Index of worksheets
Worksheet | Issued | Comments
1289.2.1.1 (coarse) | December 2023
1289.2.1.1 (medium) | December 2023
1289.2.1.1 (fine) | December 2023
1289.2.1.x (coarse) | December 2023 | Example for test methods AS 1289.2.1.2, AS 1289.2.1.4, AS 1289.2.1.5 and AS 1289.2.1.6
1289.2.1.x (medium) | December 2023 | Example for test methods AS 1289.2.1.2, AS 1289.2.1.4, AS 1289.2.1.5 and AS 1289.2.1.6
1289.2.1.x (fine) | December 2023 | Example for test methods AS 1289.2.1.2, AS 1289.2.1.4, AS 1289.2.1.5 and AS 1289.2.1.6
1289.2.3.1 | December 2023
1289.3.1.1, 3.2.1, 3.3.1 | December 2023 | Example with calculation of weighted plasticity index
1289.3.4.1 | December 2023 | Example with calculation of weighted linear shrinkage
1289.3.5.1 | December 2023
1289.3.6.1 (coarse) (1) | December 2023 | Example with coarse, medium and fine sieving, washed finer than 19.0 mm, wet/dry mass of subsample used to calculate dry mass and calculation of fines ratio, fines/sand ratio, P<0.075/P<0.300, coefficient of uniformity, coefficient of curvature and grading coefficient
1289.3.6.1 (coarse) (2) | December 2023 | Example with coarse, medium and fine sieving, washed finer than 19.0 mm, moisture content used to calculate dry mass and calculation of fines ratio, fines/sand ratio, P<0.075/P<0.300, coefficient of uniformity, coefficient of curvature and grading coefficient
1289.3.6.1 (medium) (1) | December 2023 | Example with medium and fine sieving, washed finer than 19.0 mm, wet/dry mass of subsample used to calculate dry mass and calculation of fines ratio
1289.3.6.1 (medium) (2) | December 2023 | Example with medium and fine sieving, washed finer than 19.0 mm, moisture content used to calculate dry mass and calculation of fines ratio
1289.3.6.1 (fine) (1) | December 2023 | Example with medium and fine sieving, washed finer than 19.0 mm, wet/dry mass of subsample used to calculate dry mass and calculation of fines ratio
1289.3.6.1 (fine) (2) | December 2023 | Example with medium and fine sieving, washed finer than 19.0 mm, moisture content used to calculate dry mass and calculation of fines ratio
1289.3.9.1 | December 2023 | Example with calculation of weighted plasticity index
1289.5.1.1 | December 2023 | Example includes determination of MDD and OMC using hand drawn curve, cubic polynomial, Gaussian curve, Fourier curve and cubic spline
1289.5.2.1 | December 2023 | Example includes determination of MDD and OMC using hand drawn curve, cubic polynomial, Gaussian curve, Fourier curve and cubic spline
1289.5.3.1 | December 2023 | Example includes tests with and without occassional large stone 'erratic'
1289.5.4.1 (SR) | December 2023 | Example includes tests with and without oversize and occassional large stone 'erratic'
1289.5.4.1 (NG) (1) | December 2023 | Example includes test locations with and without oversize and moisture content determined using a nuclear gaue with moisture bias
1289.5.4.1 (NG) (2) | December 2023 | Example includes test locations with and without oversize and moisture content determined using oven drying method
1289.5.4.2 | December 2023
1289.5.5.1 | December 2023
1289.5.6.1 | December 2023 | Example includes tests with and without occassional large stone 'erratic' and the use of a sand-cone for the insitu density testing
1289.5.7.1 (NG) | December 2023 | Example includes tests with and without oversize and occassional large stone 'erratic' and insitu density determined using a nuclear gauge method
1289.5.7.1 (SR) | December 2023 | Example includes tests with and without oversize and occassional large stone 'erratic' and insitu density determined using sand cone method
1289.5.8.1 (1) | December 2023 | Example uses a nuclear gauge to determine moisture content
1289.5.8.1 (2) | December 2023 | Example uses oven dried sample to determine moisture content
1289.6.1.1 (comp) | December 2023 | Example with calculation of compaction for CBR point at nominated DD and MC
1289.6.1.1 (pen) | December 2023 | Example with penetration of a 2 CBR points, one with correction and without correction
1289.6.7.1 | December 2023

## 1289.2.1.1 (coarse)
Methods of testing soils for engineering purposes - Method 2.1.1: Soil moisture content tests - Determination of the moisture content of a soil - oven drying method (standard method)
Test Method : AS 1289.2.1.1
Verification data
Test data
Description | Symbol | Value | Unit
Mass of container | ma | 221 | g
Mass of container and wet soil | mb | 3603 | g
Mass of container and dry soil | mic | 3408 | g
Mass of container and dry soil | mc | 3407 | g
Results
Moisture content (unrounded) | w | 6.151915 | %
Reporting interval |  | 0.1
Moisture content (rounded) | w | 6.2 | %
Versions
Worksheet version: December 2023
This verfication data applies to the following versions of the test method
AS 1289.2.1.1
2005

## 1289.2.1.1 (medium)
Methods of testing soils for engineering purposes - Method 2.1.1: Soil moisture content tests - Determination of the moisture content of a soil - oven drying method (standard method)
Test Method : AS 1289.2.1.1
Verification data
Test data
Description | Symbol | Value | Unit
Mass of container | ma | 128.2 | g
Mass of container and wet soil | mb | 587.8 | g
Mass of container and dry soil | mic | 521.3 | g
Mass of container and dry soil | mc | 521.3 | g
Results
Moisture content (unrounded) | w | 16.91682 | %
Reporting interval |  | 0.1
Moisture content (rounded) | w | 16.9 | %
Versions
Worksheet version: December 2023
This verfication data applies to the following versions of the test method
AS 1289.2.1.1
2005

## 1289.2.1.1 (fine)
Methods of testing soils for engineering purposes - Method 2.1.1: Soil moisture content tests - Determination of the moisture content of a soil - oven drying method (standard method)
Test Method : AS 1289.2.1.1
Verification data
Test data
Description | Symbol | Value | Unit
Mass of container | ma | 22.52 | g
Mass of container and wet soil | mb | 58.61 | g
Mass of container and dry soil | mic | 54.39 | g
Mass of container and dry soil | mc | 54.38 | g
Results
Moisture content (unrounded) | w | 13.27684 | %
Reporting interval |  | 0.1
Moisture content (rounded) | w | 13.3 | %
Versions
Worksheet version: December 2023
This verfication data applies to the following versions of the test method
AS 1289.2.1.1
2005

## 1289.2.1.x (coarse)
Methods of testing soils for engineering purposes - Method 2.1.2: Soil moisture content tests - Determination of the moisture content of a soil - sand bath method (subsidiary method)
Methods of testing soils for engineering purposes - Method 2.1.4: Soil moisture content tests - Determination of the moisture content of a soil - microwave-oven drying method (subsidiary method)
Methods of testing soils for engineering purposes - Method 2.1.5: Soil moisture content tests - Determination of the moisture content of a soil - infrared lights method (subsidiary method)
Methods of testing soils for engineering purposes - Method 2.1.6: Soil moisture content tests - Determination of the moisture content of a soil - hotplate drying method
Test Method : AS 1289.2.1.2, AS 1289.2.1.4, AS 1289.2.1.5, AS 1289.2.1.6
Verification data
Test data
Description | Symbol | Value | Unit
Mass of container | ma | 221 | g
Mass of container and wet soil | mb | 3603 | g
Mass of container and dry soil | mic | 3408 | g
Mass of container and dry soil | mc | 3407 | g
Regression equation constant | A | 0.16
Regression equation constant | B | 0.983
Standard error | SYX | 0.3
Results
Original values (no correlation applied)
Moisture content (unrounded) | w | 6.151915 | %
Reporting interval |  | 0.1
Moisture content (rounded) | w | 6.2 | %
Amended values (correlation applied)
Moisture content (unrounded) | w | 6.207332 | %
Reporting interval |  | 0.1
Moisture content (rounded) | w | 6.2 | %
Versions
Worksheet version: December 2023
This verfication data applies to the following versions of the test method
AS 1289.2.1.2
2005
AS 1289.2.1.4
2005
AS 1289.2.1.5
2005
AS 1289.2.1.6
2005

## 1289.2.1.x (medium)
Methods of testing soils for engineering purposes - Method 2.1.2: Soil moisture content tests - Determination of the moisture content of a soil - sand bath method (subsidiary method)
Methods of testing soils for engineering purposes - Method 2.1.4: Soil moisture content tests - Determination of the moisture content of a soil - microwave-oven drying method (subsidiary method)
Methods of testing soils for engineering purposes - Method 2.1.5: Soil moisture content tests - Determination of the moisture content of a soil - infrared lights method (subsidiary method)
Methods of testing soils for engineering purposes - Method 2.1.6: Soil moisture content tests - Determination of the moisture content of a soil - hotplate drying method
Test Method : AS 1289.2.1.2, AS 1289.2.1.4, AS 1289.2.1.5, AS 1289.2.1.6
Verification data
Test data
Description | Symbol | Value | Unit
Mass of container | ma | 128.2 | g
Mass of container and wet soil | mb | 587.8 | g
Mass of container and dry soil | mic | 521.3 | g
Mass of container and dry soil | mc | 521.3 | g
Regression equation constant | A | 0.16
Regression equation constant | B | 0.983
Standard error | SYX | 0.3
Results
Original values (no correlation applied)
Moisture content (unrounded) | w | 16.91682 | %
Reporting interval |  | 0.1
Moisture content (rounded) | w | 16.9 | %
Amended values (correlation applied)
Moisture content (unrounded) | w | 16.78923 | %
Reporting interval |  | 0.1
Moisture content (rounded) | w | 16.8 | %
Versions
Worksheet version: December 2023
This verfication data applies to the following versions of the test method
AS 1289.2.1.2
2005
AS 1289.2.1.4
2005
AS 1289.2.1.5
2005
AS 1289.2.1.6
2005

## 1289.2.1.x (fine)
Methods of testing soils for engineering purposes - Method 2.1.2: Soil moisture content tests - Determination of the moisture content of a soil - sand bath method (subsidiary method)
Methods of testing soils for engineering purposes - Method 2.1.4: Soil moisture content tests - Determination of the moisture content of a soil - microwave-oven drying method (subsidiary method)
Methods of testing soils for engineering purposes - Method 2.1.5: Soil moisture content tests - Determination of the moisture content of a soil - infrared lights method (subsidiary method)
Methods of testing soils for engineering purposes - Method 2.1.6: Soil moisture content tests - Determination of the moisture content of a soil - hotplate drying method
Test Method : AS 1289.2.1.2, AS 1289.2.1.4, AS 1289.2.1.5, AS 1289.2.1.6
Verification data
Test data
Description | Symbol | Value | Unit
Mass of container | ma | 22.52 | g
Mass of container and wet soil | mb | 58.61 | g
Mass of container and dry soil | mic | 54.39 | g
Mass of container and dry soil | mc | 54.38 | g
Regression equation constant | A | 0.16
Regression equation constant | B | 0.983
Standard error | SYX | 0.3
Results
Original values (no correlation applied)
Moisture content (unrounded) | w | 13.27684 | %
Reporting interval |  | 0.1
Moisture content (rounded) | w | 13.3 | %
Amended values (correlation applied)
Moisture content (unrounded) | w | 13.21113 | %
Reporting interval |  | 0.1
Moisture content (rounded) | w | 13.2 | %
Versions
Worksheet version: December 2023
This verfication data applies to the following versions of the test method
AS 1289.2.1.2
2005
AS 1289.2.1.4
2005
AS 1289.2.1.5
2005
AS 1289.2.1.6
2005

## 1289.2.3.1
Methods of testing soils for engineering purposes - Method 2.3.1: Soil moisture content tests - Establishment of correlation - Subsidiary method and the standard method
Test Method : AS 1289.2.3.1
Verification data
Test data
Descriptions | Mass of container (g) | Mass of container and wet soil (g) | Mass of container and dry soil (g) | Mass of container (g) | Mass of container and wet soil (g) | Mass of container and dry soil (g)
Symbols | ma | mb | mc | ma | mb | mc
1 | 150 | 550 | 495 | 150 | 550 | 494.4277
2 | 150 | 550 | 500 | 150 | 550 | 499.9016
3 | 150 | 550 | 505 | 150 | 550 | 505.8697
4 | 150 | 550 | 510 | 150 | 550 | 509.7669
5 | 150 | 550 | 515 | 150 | 550 | 514.9112
6 | 150 | 550 | 520 | 150 | 550 | 520.3952
7 | 150 | 550 | 525 | 150 | 550 | 524.0907
8 | 150 | 550 | 530 | 150 | 550 | 529.4594
9 | 150 | 550 | 535 | 150 | 550 | 535.2533
10 | 150 | 550 | 540 | 150 | 550 | 540.7297
Calculations
Descriptions | Mass of container (g) | Mass of container and wet soil (g) | Mass of container and dry soil (g) | Moisture content (standard method) (%) | Rounding interval | Moisture content (standard method) (rounded) (%) | Mass of container (g) | Mass of container and wet soil (g) | Mass of container and dry soil (g) | Moisture content (subsidiary method) (%) | Rounding interval | Moisture content (subsidiary method) (rounded) (%)
[6 empty] | y | [5 empty] | x | y² | x² | xy
Symbols | ma | mb | mc |  |  | w | ma | mb | mc |  |  | w
1 | 150 | 550 | 495 | 15.94203 | 0.1 | 15.9 | 150 | 550 | 494.4277 | 16.13467 | 0.1 | 16.1 | 254.1483 | 260.3276 | 257.2194
2 | 150 | 550 | 500 | 14.28571 | 0.1 | 14.3 | 150 | 550 | 499.9016 | 14.31785 | 0.1 | 14.3 | 204.0816 | 205.0007 | 204.5407
3 | 150 | 550 | 505 | 12.67606 | 0.1 | 12.7 | 150 | 550 | 505.8697 | 12.4007 | 0.1 | 12.4 | 160.6824 | 153.7773 | 157.192
4 | 150 | 550 | 510 | 11.11111 | 0.1 | 11.1 | 150 | 550 | 509.7669 | 11.18309 | 0.1 | 11.2 | 123.4568 | 125.0615 | 124.2566
5 | 150 | 550 | 515 | 9.589041 | 0.1 | 9.6 | 150 | 550 | 514.9112 | 9.615715 | 0.1 | 9.6 | 91.94971 | 92.46198 | 92.20549
6 | 150 | 550 | 520 | 8.108108 | 0.1 | 8.1 | 150 | 550 | 520.3952 | 7.992758 | 0.1 | 8 | 65.74142 | 63.88418 | 64.80615
7 | 150 | 550 | 525 | 6.666667 | 0.1 | 6.7 | 150 | 550 | 524.0907 | 6.925941 | 0.1 | 6.9 | 44.44444 | 47.96866 | 46.17294
8 | 150 | 550 | 530 | 5.263158 | 0.1 | 5.3 | 150 | 550 | 529.4594 | 5.413125 | 0.1 | 5.4 | 27.70083 | 29.30193 | 28.49013
9 | 150 | 550 | 535 | 3.896104 | 0.1 | 3.9 | 150 | 550 | 535.2533 | 3.827792 | 0.1 | 3.8 | 15.17963 | 14.65199 | 14.91348
10 | 150 | 550 | 540 | 2.564103 | 0.1 | 2.6 | 150 | 550 | 540.7297 | 2.372553 | 0.1 | 2.4 | 6.574622 | 5.629008 | 6.08347
| n |  |  |  |  | Σy | [5 empty] | Σx | Σy² | Σx² | Σxy
| 10 |  |  |  |  | 90.2 | [5 empty] | 90.1 | 993.9598 | 998.065 | 995.8803
Results | Symbol | Value |  | Unrounded input
Slope (B) (unrounded) | B | 0.9834335 |  | 0.9921823
Reporting interval |  | 0.001 |  | 0.001
Slope (B) (rounded) | B | 0.983 |  | 0.992
Intercept (A) (unrounded) | A | 0.1592637 |  | 0.06229298
Reporting interval |  | 0.01 |  | 0.01
Intercept (A) (rounded) | A | 0.16 |  | 0.06
Standard error (SYX) (unrounded) | SYX | 0.1628323 |  | 0.1775772
Reporting interval |  | 0.01 |  | 0.01
Standard error (SYX) (rounded) | SYX | 0.16 |  | 0.18
TMR Method Standard error |  | 0.1628323 |  | 0.1775772
Excel standard error |  | 0.1775772 |  | 0.1775772
Slope | B | 0.9921823 |  | 0.9921823
Intercept | A | 0.06229298 |  | 0.06229298
Versions
Worksheet version: December 2023
This verfication data applies to the following versions of the test method
AS 1289.2.3.1
1998

## 1289.3.1.1, 3.2.1, 3.3.1
Methods of testing soils for engineering purposes - Method 3.1.1: Soil classification tests - Determination of the liquid limit of a soil - four point Casagrande method
Methods of testing soils for engineering purposes - Method 3.2.1: Soil classification tests - Determination of the plastic limit of a soil - Standard method
Methods of testing soils for engineering purposes - Method 3.3.1: Soil classification tests - Calculation of the plasticity index of a soil
Plastic properties of a soil
Test Method : AS 1289.3.1.1, AS 1289.3.2.1, AS 1289.3.3.1, Q252
Verification data
Test data
Liquid limit
Description | No blows | No blows | Mass of container (g) | Mass of container and wet soil (g) | Mass of container and dry soil (g)
Symbols | b1 | b2 | m1 | m2 | m3
1 | 32 | 33 | 17.7 | 50.29 | 39.8
2 | 25 | 26 | 18.72 | 52.27 | 41
3 | 20 | 19 | 20.14 | 47.66 | 37.9
4 | 15 | 14 | 17.65 | 52.37 | 39.5
Plastic limit and plasticity index
Description | Symbol | Value | Unit
Container mass | m1 | 24.08 | g
Mass container + wet soil | m2 | 35.16 | g
Mass container + dry soil | m3 | 32.48 | g
Container mass | m1 | 24.08 | g
Mass container + wet soil | m2 | 35.16 | g
Mass container + dry soil | m3 | 32.48 | g
Weighted plasticity index (WPI)
Description | Symbol | Value | Unit
Passing 0.425 mm | P0.425 | 18.28236 | %
Calculations
Liquid limit
Description |  |  | No blows |  | Mass of container (g) | Mass of container and wet soil (g) | Mass of container and dry soil (g)
Symbols | b1 | b2 | bi | Log10bi | m1 | m2 | m3 | wi | n | log10bw | log10b | log10b2
1 | 32 | 33 | 32.5 | 1.511883 | 17.7 | 50.29 | 39.8 | 47.46606 | 4 | 71.76315 | 1.511883 | 2.285791 | -33.11694
2 | 25 | 26 | 25.5 | 1.40654 | 18.72 | 52.27 | 41 | 50.58348 | 4 | 71.1477 | 1.40654 | 1.978355 | 97.43458
3 | 20 | 19 | 19.5 | 1.290035 | 20.14 | 47.66 | 37.9 | 54.95495 | 4 | 70.89379 | 1.290035 | 1.664189 | 51.13908
4 | 15 | 14 | 14.5 | 1.161368 | 17.65 | 52.37 | 39.5 | 58.9016 | 4 | 68.40644 | 1.161368 | 1.348776 | 1.39794
[8 empty] | Σy | n | Σxy | Σx | Σx²
[8 empty] | 211.9061 | 4 | 282.2111 | 5.369826 | 7.277112
Slope | b | -33.11694
Intercept | a | 97.43458
Plastic limit and plasticity index
Moisture content (1) | w1 | 31.90476 | %
Moisture content (2) | w2 | 31.90476 | %
Results
Liquid limit (unrounded) | wL | 51.13908 | %
Reporting interval |  | 1
Liquid limit (rounded) | wL | 51 | %
Plastic limit (unrounded) | wP | 31.90476 | %
Reporting interval |  | 1
Plastic limit (rounded) | wP | 32 | %
Plasticity index (unrounded) | IP | 19.23432 | %
Reporting interval |  | 1
Plasticity index (rounded) | IP | 19 | %
Weighted Plasticity Index (unrounded) | WPI | 351.6488
Reporting interval |  | 1
Weighted Plasticity Index (rounded) | WPI | 352
Versions
Worksheet version: December 2023
This verfication data applies to the following versions of the test method
AS 1289.3.1.1
2009
AS 1289.3.2.1
2009
AS 1289.3.3.1
2009
Q252
January 2024
July 2019

## 1289.3.4.1
Methods of testing soils for engineering purposes - Method 3.4.1: Soil classification tests - Determination of the linear shrinkage of a soil - standard method
Plastic properties of a soil
Test Method : AS 1289.3.4.1, Q252
Verification data
Test data
Linear shrinkage (intact specimen or cracked specimen)
Description | Symbol | Value | Unit
Internal length of mould | L | 250 | mm
Longitudinal shrinkage | Ls | 28.5 | mm
Linear shrinkage (curled specimen)
Description | Symbol | Value | Unit
Internal length of mould | L | 250 | mm
Length of specimen (top) |  | 220 | mm
Length of specimen (bottom) |  | 223 | mm
Passing 0.425 mm | P0.425 | 18.28236 | %
Results
Linear shrinkage (intact specimen or cracked specimen)
Linear shrinkage (unrounded) | LS | 11.4 | %
Reporting interval |  | 0.5
Linear shrinkage (unrounded) | LS | 11.5 | %
Weighted linear shrinkage (unrounded) | WLS | 208.4189
Reporting interval |  | 1
Weighted linear shrinkage (rounded) | WLS | 208
Linear shrinkage (curled specimen)
Linear shrinkage (unrounded) | LS | 11.4 | %
Reporting interval |  | 0.5
Linear shrinkage (unrounded) | LS | 11.5 | %
Weighted linear shrinkage (unrounded) | WLS | 208.4189
Reporting interval |  | 1
Weighted linear shrinkage (rounded) | WLS | 208
Versions
Worksheet version: December 2023
This verfication data applies to the following versions of the test method
AS 1289.3.4.1
2008
Q252
January 2024
July 2019

## 1289.3.5.1
Methods of testing soils for engineering purposes - Method 3.5.1: Soil classification tests - Determination of the soil particle density of a soil - standard method
Test Method : AS 1289.3.5.1
Verification data
Test data
Description | Symbol | Value |  | Unit
Fine particle density (< 2.36 mm)
Mass of bottle + stopper | m1 | 87.93 | 89.46 | g
Mass of bottle, subsample, water and stopper | m3 | 453.19 | 449.19 | g
Mass of dry soil | m2 | 182.43 | 174.17 | g
Mass of bottle + stopper and water | m4 | 335.9 | 337.48 | g
Density of water (36°C) | ρw | 0.9937 | 0.9937 | g/cm3
Coarse particle density (>2.36 mm)
Mass of basket in water | m6 | 0.01 | 0.01 | g
Mass of basket and material in water | m7 | 2587.8 | 2455.2 | g
Mass of subsample | m5 | 3998 | 3791.6 | g
Density of water (23°C) | ρw | 0.9975 | 0.9975 | g/cm3
Particle size distribution
Percent passing 2.36 mm sieve | X | 46.42 |  | %
Calculations
Apparent particle density of fraction passing 2.36 mm sieve (unrounded) | ρf | 2.78294 | 2.770937 | t/m³
Soil particle density of fraction retained on 2.36 mm sieve (unrounded) | ρc | 2.827951 | 2.83006 | t/m³
Results
Average apparent particle density of fraction passing 2.36 mm sieve (unrounded) | ρf | 2.776938 |  | t/m³
Reporting interval |  | 0.01
Average apparent particle density of fraction passing 2.36 mm sieve (rounded) | ρf | 2.78 |  | t/m³
Average soil particle density of fraction retained on 2.36 mm sieve (unrounded) | ρc | 2.829006 |  | t/m³
Reporting interval |  | 0.01
Average soil particle density of fraction retained on 2.36 mm sieve (rounded) | ρc | 2.83 |  | t/m³
Soil particle density of the total sample (unrounded) | ρst | 2.804595 |  | t/m³
Reporting interval |  | 0.01
Soil particle density of the total sample (rounded) | ρst | 2.8 |  | t/m³
Versions
Worksheet version: December 2023
This verfication data applies to the following versions of the test method
AS 1289.3.5.1
2006

## 1289.3.6.1 (coarse) (1)
Methods of testing soils for engineering purposes - Method 3.6.1: Determination of the particle size distribution of a soil - standard method of analysis by sieving
Particle and shape properties of a soil
Test Method : AS 1289.3.6.1, Q253
Verification data
Wet method
Test data
Description | Sieve size | Symbol | Value | Unit
mm
Coarse sieving
Mass retained on test sieve | 37.5 | m1 | 0 | g
Mass retained on test sieve | 26.5 | m1 | 50 | g
Mass retained on test sieve | 19 | m1 | 150 | g
Mass of material <19.0 mm (pan) |  | m2 | 5126 | g
Mass of sub-sample <19.0 mm (air dry) |  | m3 | 2498.5 | g
Mass of sub-sample <19.0 mm (oven dry) |  | m4 | 2489.6 | g
Washing
Mass of washed sub-sample <19.0 mm (oven dry) |  | m5 | 2251.3 | g
Intermediate sieving
Mass retained on test sieve | 9.5 | mi | 660.7 | g
Mass retained on test sieve | 4.75 | mi | 415.2 | g
Mass retained on test sieve | 2.36 | mi | 302.7 | g
Mass of material <2.36 mm (pan) |  | m6 | 872.7 | g
Fine sieving
Mass of container |  |  | 100.2 | g
Mass of container and dry subsample <2.36 mm |  |  | 201.72 | g
Mass retained on test sieve | 2 | mf | 2.34 | g
Mass retained on test sieve | 1.18 | mf | 39.04 | g
Mass retained on test sieve | 0.6 | mf | 22.6 | g
Mass retained on test sieve | 0.425 | mf | 10.24 | g
Mass retained on test sieve | 0.3 | mf | 6.87 | g
Mass retained on test sieve | 0.15 | mf | 11.05 | g
Mass retained on test sieve | 0.075 | mf | 7.92 | g
Mass of material <0.075 mm (pan) |  |  | 1.46 | g
Calculations
Description | Sieve size | Symbol | Value | Unit | Cumulative mass retained | Individual percent retained | Cumulative percent retained | Percent passing (unrounded)
mm
Mass retained on test sieve | 37.5 | m1 | 0 | g | 0 | 0 | 0 | 100
Mass retained on test sieve | 26.5 | m1 | 50 | g | 50 | 0.9420204 | 0.9420204 | 99.05798
Mass retained on test sieve | 19 | m1 | 150 | g | 200 | 2.826061 | 3.768082 | 96.23192
Mass of material <19.0 mm (pan) |  | m2 | 5126 | g
Mass of sub-sample <19.0 mm (air dry) |  | m3 | 2498.5 | g
Mass of sub-sample <19.0 mm (oven dry) |  | m4 | 2489.6 | g
Mass of washed sub-sample <19.0 mm (oven dry) |  | m5 | 2251.3 | g
Mass retained on test sieve | 9.5 | mi | 660.7 | g | 660.7 | 25.53841 | 29.30649 | 70.69351
Mass retained on test sieve | 4.75 | mi | 415.2 | g | 1075.9 | 16.04896 | 45.35545 | 54.64455
Mass retained on test sieve | 2.36 | mi | 302.7 | g | 1378.6 | 11.70043 | 57.05589 | 42.94411
Mass of material <2.36 mm (pan) |  | m6 | 872.7 | g
Mass of container |  |  | 100.2 | g
Mass of container and dry subsample <2.36 mm |  |  | 201.72 | g
Mass retained on test sieve | 2 | mf | 2.34 | g | 2.34 | 0.7775329 | 57.83342 | 42.16658
Mass retained on test sieve | 1.18 | mf | 39.04 | g | 41.38 | 12.97217 | 70.80559 | 29.19441
Mass retained on test sieve | 0.6 | mf | 22.6 | g | 63.98 | 7.509506 | 78.3151 | 21.6849
Mass retained on test sieve | 0.425 | mf | 10.24 | g | 74.22 | 3.402537 | 81.71764 | 18.28236
Mass retained on test sieve | 0.3 | mf | 6.87 | g | 81.09 | 2.282757 | 84.00039 | 15.99961
Mass retained on test sieve | 0.15 | mf | 11.05 | g | 92.14 | 3.671683 | 87.67208 | 12.32792
Mass retained on test sieve | 0.075 | mf | 7.92 | g | 100.06 | 2.63165 | 90.30373 | 9.696272
Mass of material <0.075 mm (pan) |  |  | 1.46 | g
Dry mass of total sample |  | ms | 5307.74 | g
D60 |  | D60 | 5.986124 | mm
D10 |  | D10 | 0.08124641 | mm
D30 |  | D30 | 1.219305 | mm
Test results
Description | Sieve size | Percent passing (unrounded) | Rounding interval | Percent passing (rounded)
mm
Percent passing | 37.5 | 100 | 1 | 100
Percent passing | 26.5 | 99.05798 | 1 | 99
Percent passing | 19 | 96.23192 | 1 | 96
Percent passing | 9.5 | 70.69351 | 1 | 71
Percent passing | 4.75 | 54.64455 | 1 | 55
Percent passing | 2.36 | 42.94411 | 1 | 43
Percent passing | 2 | 42.16658 | 1 | 42
Percent passing | 1.18 | 29.19441 | 1 | 29
Percent passing | 0.6 | 21.6849 | 1 | 22
Percent passing | 0.425 | 18.28236 | 1 | 18
Percent passing | 0.3 | 15.99961 | 1 | 16
Percent passing | 0.15 | 12.32792 | 1 | 12
Percent passing | 0.075 | 9.696272 | 1 | 10
Description | Symbol | Value | Unit
Fines ratio (unrounded) | FR | 0.5303621
Rounding interval |  | 0.01
Fines ratio (rounded) | FR | 0.53
FSR (unrounded) | FSR | 0.2257882
Rounding interval |  | 0.01
FSR (rounded) | FSR | 0.23
0.075/0.300 (unrounded) | 0.075/0.300 | 0.606032
Rounding interval |  | 0.01
0.075/0.300 (rounded) | 0.075/0.300 | 0.61
Coefficient of uniformity (unrounded) | Cu | 73.67863
Rounding interval |  | 0.01
Coefficient of uniformity (rounded) | Cu | 73.68
Coefficient of curvature (unrounded) | Cc | 3.056857
Rounding interval |  | 0.1
Coefficient of curvature (rounded) | Cc | 3.1
Grading coefficient (unrounded) | Gc | 31.08805
Rounding interval |  | 0.1
Grading coefficient (rounded) | Gc | 31.1
Versions
Worksheet version: December 2023
This verfication data applies to the following versions of the test method
AS 1289.3.6.1
2009
Q253
January 2024
August 2022

## 1289.3.6.1 (coarse) (2)
Methods of testing soils for engineering purposes - Method 3.6.1: Determination of the particle size distribution of a soil - standard method of analysis by sieving
Particle and shape properties of a soil
Test Method : AS 1289.3.6.1, Q253
Verification data
Wet method
Test data
Description | Sieve size | Symbol | Value | Unit
mm
Coarse sieving
Mass retained on test sieve | 37.5 | m1 | 0 | g
Mass retained on test sieve | 26.5 | m1 | 50 | g
Mass retained on test sieve | 19 | m1 | 150 | g
Mass of material <19.0 mm (pan) |  | m2 | 5126 | g
Mass of sub-sample <19.0 mm (air dry) |  | m3 | 2498.5 | g
Moisture content
Mass of container |  | ma | 128.2 | g
Mass of container and wet soil |  | mb | 587.8 | g
Mass of container and dry soil |  | mic | 580.2 | g
Mass of container and dry soil |  | mc | 580.1 | g
Mass of sub-sample <19.0 mm (oven dry) |  | m4 | 2489.6 | g
Washing
Mass of washed sub-sample <19.0 mm (oven dry) |  | m5 | 2252.8 | g
Intermediate sieving
Mass retained on test sieve | 9.5 | mi | 660.7 | g
Mass retained on test sieve | 4.75 | mi | 415.2 | g
Mass retained on test sieve | 2.36 | mi | 302.7 | g
Mass of material <2.36 mm (pan) |  | m6 | 874.2 | g
Fine sieving
Mass of container |  |  | 100.2 | g
Mass of container and dry subsample <2.36 mm |  |  | 200.71 | g
Mass retained on test sieve | 2 | mf | 2.34 | g
Mass retained on test sieve | 1.18 | mf | 39.04 | g
Mass retained on test sieve | 0.6 | mf | 22.6 | g
Mass retained on test sieve | 0.425 | mf | 10.24 | g
Mass retained on test sieve | 0.3 | mf | 6.87 | g
Mass retained on test sieve | 0.15 | mf | 11.05 | g
Mass retained on test sieve | 0.075 | mf | 7.92 | g
Mass of material <0.075 mm (pan) |  |  | 0.45 | g
Calculations
Description | Sieve size | Symbol | Value | Unit | Cumulative mass retained | Individual percent retained | Cumulative percent retained | Percent passing (unrounded)
mm
Mass retained on test sieve | 37.5 | m1 | 0 | g | 0 | 0 | 0 | 100
Mass retained on test sieve | 26.5 | m1 | 50 | g | 50 | 0.9541765 | 0.9541765 | 99.04582
Mass retained on test sieve | 19 | m1 | 150 | g | 200 | 2.86253 | 3.816706 | 96.18329
Mass of material <19.0 mm (pan) |  | m2 | 5126 | g
Mass of sub-sample <19.0 mm (air dry) |  | m3 | 2498.5 | g
Moisture content of sub-sample <19.0 mm |  | w | 1.703917 | %
Mass of sub-sample <19.0 mm (oven dry) |  | m4 | 2456.641 | g
Mass of washed sub-sample <19.0 mm (oven dry) |  | m5 | 2252.8 | g
Mass retained on test sieve | 9.5 | mi | 660.7 | g | 660.7 | 25.86797 | 29.68467 | 70.31533
Mass retained on test sieve | 4.75 | mi | 415.2 | g | 1075.9 | 16.25606 | 45.94073 | 54.05927
Mass retained on test sieve | 2.36 | mi | 302.7 | g | 1378.6 | 11.85142 | 57.79215 | 42.20785
Mass of material <2.36 mm (pan) |  | m6 | 874.2 | g
Mass of container |  |  | 100.2 | g
Mass of container and dry subsample <2.36 mm |  |  | 200.71 | g
Mass retained on test sieve | 2 | mf | 2.34 | g | 2.34 | 0.7968478 | 58.589 | 41.411
Mass retained on test sieve | 1.18 | mf | 39.04 | g | 41.38 | 13.29442 | 71.88342 | 28.11658
Mass retained on test sieve | 0.6 | mf | 22.6 | g | 63.98 | 7.696051 | 79.57947 | 20.42053
Mass retained on test sieve | 0.425 | mf | 10.24 | g | 74.22 | 3.48706 | 83.06653 | 16.93347
Mass retained on test sieve | 0.3 | mf | 6.87 | g | 81.09 | 2.339463 | 85.40599 | 14.59401
Mass retained on test sieve | 0.15 | mf | 11.05 | g | 92.14 | 3.762892 | 89.16888 | 10.83112
Mass retained on test sieve | 0.075 | mf | 7.92 | g | 100.06 | 2.697023 | 91.86591 | 8.134092
Mass of material <0.075 mm (pan) |  |  | 0.45 | g
Dry mass of total sample |  | ms | 5240.121 | g
D60 |  | D60 | 6.119334 | mm
D10 |  | D10 | 0.1211507 | mm
D30 |  | D30 | 1.271585 | mm
Test results
Description | Sieve size | Percent passing (unrounded) | Rounding interval | Percent passing (rounded)
mm
Percent passing | 37.5 | 100 | 1 | 100
Percent passing | 26.5 | 99.04582 | 1 | 99
Percent passing | 19 | 96.18329 | 1 | 96
Percent passing | 9.5 | 70.31533 | 1 | 70
Percent passing | 4.75 | 54.05927 | 1 | 54
Percent passing | 2.36 | 42.20785 | 1 | 42
Percent passing | 2 | 41.411 | 1 | 41
Percent passing | 1.18 | 28.11658 | 1 | 28
Percent passing | 0.6 | 20.42053 | 1 | 20
Percent passing | 0.425 | 16.93347 | 1 | 17
Percent passing | 0.3 | 14.59401 | 1 | 15
Percent passing | 0.15 | 10.83112 | 1 | 11
Percent passing | 0.075 | 8.134092 | 1 | 8
Description | Symbol | Value | Unit
Fines ratio (unrounded) | FR | 0.4803559
Rounding interval |  | 0.01
Fines ratio (rounded) | FR | 0.48
FSR (unrounded) | FSR | 0.1927152
Rounding interval |  | 0.01
FSR (rounded) | FSR | 0.19
0.075/0.300 (unrounded) | 0.075/0.300 | 0.5573584
Rounding interval |  | 0.01
0.075/0.300 (rounded) | 0.075/0.300 | 0.56
Coefficient of uniformity (unrounded) | Cu | 50.51012
Rounding interval |  | 0.01
Coefficient of uniformity (rounded) | Cu | 50.51
Coefficient of curvature (unrounded) | Cc | 2.181026
Rounding interval |  | 0.1
Coefficient of curvature (rounded) | Cc | 2.2
Grading coefficient (unrounded) | Gc | 31.15696
Rounding interval |  | 0.1
Grading coefficient (rounded) | Gc | 31.2
Versions
Worksheet version: December 2023
This verfication data applies to the following versions of the test method
AS 1289.3.6.1
2009
Q253
January 2024

## 1289.3.6.1 (medium) (1)
Methods of testing soils for engineering purposes - Method 3.6.1: Determination of the particle size distribution of a soil - standard method of analysis by sieving
Test Method : AS 1289.3.6.1
Verification data
Wet method
Test data
Description | Sieve size (mm) | Symbol | Value | Unit
mm
Coarse sieving
Mass retained on test sieve | 37.5 | m1 | 0 | g
Mass retained on test sieve | 26.5 | m1 | 0 | g
Mass retained on test sieve | 19 | m1 | 0 | g
Mass of material <19.0 mm (pan) |  | m2 | 2498.5 | g
Mass of sub-sample <19.0 mm (air dry) |  | m3 | 2498.5 | g
Mass of sub-sample <19.0 mm (oven dry) |  | m4 | 2489.6 | g
Washing
Mass of washed sub-sample <19.0 mm (oven dry) |  | m5 | 2251.3 | g
Intermediate sieving
Mass retained on test sieve | 9.5 | mi | 660.7 | g
Mass retained on test sieve | 4.75 | mi | 415.2 | g
Mass retained on test sieve | 2.36 | mi | 302.7 | g
Mass of material <2.36 mm (pan) |  | m6 | 872.7 | g
Fine sieving
Mass of container |  |  | 100.2 | g
Mass of container and dry subsample <2.36 mm |  |  | 201.27 | g
Mass retained on test sieve | 1.18 | mf | 43.66 | g
Mass retained on test sieve | 0.6 | mf | 20.5 | g
Mass retained on test sieve | 0.425 | mf | 8.59 | g
Mass retained on test sieve | 0.3 | mf | 6.87 | g
Mass retained on test sieve | 0.15 | mf | 11.05 | g
Mass retained on test sieve | 0.075 | mf | 9.92 | g
Mass of material <0.075 mm (pan) |  |  | 0.48 | g
Calculations
Description | Sieve size (mm) | Symbol | Value | Unit | Cumulative mass retained | Individual percent retained | Cumulative percent retained | Percent passing (unrounded)
mm
Mass retained on test sieve | 37.5 | m1 | 0 | g | 0 | 0 | 0 | 100
Mass retained on test sieve | 26.5 | m1 | 0 | g | 0 | 0 | 0 | 100
Mass retained on test sieve | 19 | m1 | 0 | g | 0 | 0 | 0 | 100
Mass of material <19.0 mm (pan) |  | m2 | 2498.5 | g
Mass of sub-sample <19.0 mm (air dry) |  | m3 | 2498.5 | g
Mass of sub-sample <19.0 mm (oven dry) |  | m4 | 2489.6 | g
Mass of washed sub-sample <19.0 mm (oven dry) |  | m5 | 2251.3 | g
Mass retained on test sieve | 9.5 | mi | 660.7 | g | 660.7 | 26.5384 | 26.5384 | 73.4616
Mass retained on test sieve | 4.75 | mi | 415.2 | g | 1075.9 | 16.67738 | 43.21578 | 56.78422
Mass retained on test sieve | 2.36 | mi | 302.7 | g | 1378.6 | 12.15858 | 55.37436 | 44.62564
Mass of material <2.36 mm (pan) |  | m6 | 872.7 | g
Mass of container |  |  | 100.2 | g
Mass of container and dry subsample <2.36 mm |  |  | 201.27 | g
Mass retained on test sieve | 1.18 | mf | 43.66 | g | 43.66 | 15.14248 | 70.51683 | 29.48317
Mass retained on test sieve | 0.6 | mf | 20.5 | g | 64.16 | 7.109957 | 77.62679 | 22.37321
Mass retained on test sieve | 0.425 | mf | 8.59 | g | 72.75 | 2.979246 | 80.60604 | 19.39396
Mass retained on test sieve | 0.3 | mf | 6.87 | g | 79.62 | 2.382703 | 82.98874 | 17.01126
Mass retained on test sieve | 0.15 | mf | 11.05 | g | 90.67 | 3.83244 | 86.82118 | 13.17882
Mass retained on test sieve | 0.075 | mf | 9.92 | g | 100.59 | 3.440526 | 90.2617 | 9.738296
Mass of material <0.075 mm (pan) |  |  | 0.48 | g
Dry mass of total sample |  | ms | 2489.6 | g
Test results
Description | Sieve size | Percent passing (unrounded) | Rounding interval | Percent passing (rounded)
mm
Percent passing | 37.5 | 100 | 1 | 100
Percent passing | 26.5 | 100 | 1 | 100
Percent passing | 19 | 100 | 1 | 100
Percent passing | 9.5 | 73.4616 | 1 | 73
Percent passing | 4.75 | 56.78422 | 1 | 57
Percent passing | 2.36 | 44.62564 | 1 | 45
Percent passing | 1.18 | 29.48317 | 1 | 29
Percent passing | 0.6 | 22.37321 | 1 | 22
Percent passing | 0.425 | 19.39396 | 1 | 19
Percent passing | 0.3 | 17.01126 | 1 | 17
Percent passing | 0.15 | 13.17882 | 1 | 13
Percent passing | 0.075 | 9.738296 | 1 | 10
Versions
Worksheet version: December 2023
This verfication data applies to the following versions of the test method
AS 1289.3.6.1
2009

## 1289.3.6.1 (medium) (2)
Methods of testing soils for engineering purposes - Method 3.6.1: Determination of the particle size distribution of a soil - standard method of analysis by sieving
Test Method : AS 1289.3.6.1
Verification data
Wet method
Test data
Description | Sieve size (mm) | Symbol | Value | Unit
mm
Coarse sieving
Mass retained on test sieve | 37.5 | m1 | 0 | g
Mass retained on test sieve | 26.5 | m1 | 0 | g
Mass retained on test sieve | 19 | m1 | 0 | g
Mass of material <19.0 mm (pan) |  | m2 | 2498.5 | g
Mass of sub-sample <19.0 mm (air dry) |  | m3 | 2498.5 | g
Moisture content
Mass of container |  | ma | 128.2 | g
Mass of container and wet soil |  | mb | 587.8 | g
Mass of container and dry soil |  | mic | 580.2 | g
Mass of container and dry soil |  | mc | 580.1 | g
Mass of sub-sample <19.0 mm (oven dry) |  | m4 | 2489.6 | g
Washing
Mass of washed sub-sample <19.0 mm (oven dry) |  | m5 | 2251.3 | g
Intermediate sieving
Mass retained on test sieve | 9.5 | mi | 660.7 | g
Mass retained on test sieve | 4.75 | mi | 415.2 | g
Mass retained on test sieve | 2.36 | mi | 302.7 | g
Mass of material <2.36 mm (pan) |  | m6 | 872.7 | g
Fine sieving
Mass of container |  |  | 100.2 | g
Mass of container and dry subsample <2.36 mm |  |  | 201.27 | g
Mass retained on test sieve | 1.18 | mf | 43.66 | g
Mass retained on test sieve | 0.6 | mf | 20.5 | g
Mass retained on test sieve | 0.425 | mf | 8.59 | g
Mass retained on test sieve | 0.3 | mf | 6.87 | g
Mass retained on test sieve | 0.15 | mf | 11.05 | g
Mass retained on test sieve | 0.075 | mf | 9.92 | g
Mass of material <0.075 mm (pan) |  |  | 0.48 | g
Calculations
Description | Sieve size (mm) | Symbol | Value | Unit | Cumulative mass retained | Individual percent retained | Cumulative percent retained | Percent passing (unrounded)
mm
Mass retained on test sieve | 37.5 | m1 | 0 | g | 0 | 0 | 0 | 100
Mass retained on test sieve | 26.5 | m1 | 0 | g | 0 | 0 | 0 | 100
Mass retained on test sieve | 19 | m1 | 0 | g | 0 | 0 | 0 | 100
Mass of material <19.0 mm (pan) |  | m2 | 2498.5 | g
Mass of sub-sample <19.0 mm (air dry) |  | m3 | 2498.5 | g
Moisture content of sub-sample <19.0 mm |  | w | 1.703917 | %
Mass of sub-sample <19.0 mm (oven dry) |  | m4 | 2456.641 | g
Mass of washed sub-sample <19.0 mm (oven dry) |  | m5 | 2251.3 | g
Mass retained on test sieve | 9.5 | mi | 660.7 | g | 660.7 | 26.89445 | 26.89445 | 73.10555
Mass retained on test sieve | 4.75 | mi | 415.2 | g | 1075.9 | 16.90113 | 43.79557 | 56.20443
Mass retained on test sieve | 2.36 | mi | 302.7 | g | 1378.6 | 12.3217 | 56.11728 | 43.88272
Mass of material <2.36 mm (pan) |  | m6 | 872.7 | g
Mass of container |  |  | 100.2 | g
Mass of container and dry subsample <2.36 mm |  |  | 201.27 | g
Mass retained on test sieve | 1.18 | mf | 43.66 | g | 43.66 | 15.34563 | 71.46291 | 28.53709
Mass retained on test sieve | 0.6 | mf | 20.5 | g | 64.16 | 7.205347 | 78.66826 | 21.33174
Mass retained on test sieve | 0.425 | mf | 8.59 | g | 72.75 | 3.019216 | 81.68747 | 18.31253
Mass retained on test sieve | 0.3 | mf | 6.87 | g | 79.62 | 2.41467 | 84.10214 | 15.89786
Mass retained on test sieve | 0.15 | mf | 11.05 | g | 90.67 | 3.883858 | 87.986 | 12.014
Mass retained on test sieve | 0.075 | mf | 9.92 | g | 100.59 | 3.486685 | 91.47269 | 8.527315
Mass of material <0.075 mm (pan) |  |  | 0.48 | g
Dry mass of total sample |  | ms | 2456.641 | g
Test results
Description | Sieve size | Percent passing (unrounded) | Rounding interval | Percent passing (rounded)
mm
Percent passing | 37.5 | 100 | 1 | 100
Percent passing | 26.5 | 100 | 1 | 100
Percent passing | 19 | 100 | 1 | 100
Percent passing | 9.5 | 73.10555 | 1 | 73
Percent passing | 4.75 | 56.20443 | 1 | 56
Percent passing | 2.36 | 43.88272 | 1 | 44
Percent passing | 1.18 | 28.53709 | 1 | 29
Percent passing | 0.6 | 21.33174 | 1 | 21
Percent passing | 0.425 | 18.31253 | 1 | 18
Percent passing | 0.3 | 15.89786 | 1 | 16
Percent passing | 0.15 | 12.014 | 1 | 12
Percent passing | 0.075 | 8.527315 | 1 | 9
Versions
Worksheet version: December 2023
This verfication data applies to the following versions of the test method
AS 1289.3.6.1
2009

## 1289.3.6.1 (fine) (1)
Methods of testing soils for engineering purposes - Method 3.6.1: Determination of the particle size distribution of a soil - standard method of analysis by sieving
Test Method : AS 1289.3.6.1
Verification data
Wet method
Test data
Description | Sieve size (mm) | Symbol | Value | Unit
mm
Coarse sieving
Mass retained on test sieve | 37.5 | m1 | 0 | g
Mass retained on test sieve | 26.5 | m1 | 0 | g
Mass retained on test sieve | 19 | m1 | 0 | g
Mass of material <19.0 mm (pan) |  | m2 | 101.7 | g
Mass of sub-sample <19.0 mm (air dry) |  | m3 | 101.7 | g
Mass of sub-sample <19.0 mm (oven dry) |  | m4 | 101.7 | g
Washing
Mass of washed sub-sample <19.0 mm (oven dry) |  | m5 | 95.2 | g
Intermediate sieving
Mass retained on test sieve | 9.5 | mi | 0 | g
Mass retained on test sieve | 4.75 | mi | 0 | g
Mass retained on test sieve | 2.36 | mi | 0 | g
Mass of material <2.36 mm (pan) |  | m6 | 95.2 | g
Fine sieving
Mass of container |  |  | 100.2 | g
Mass of container and dry subsample <2.36 mm |  |  | 199.4 | g
Mass retained on test sieve | 1.18 | mf | 43.66 | g
Mass retained on test sieve | 0.6 | mf | 20.5 | g
Mass retained on test sieve | 0.425 | mf | 8.59 | g
Mass retained on test sieve | 0.3 | mf | 6.87 | g
Mass retained on test sieve | 0.15 | mf | 11.05 | g
Mass retained on test sieve | 0.075 | mf | 7.92 | g
Mass of material <0.075 mm (pan) |  |  | 0.61 | g
Calculations
Description | Sieve size (mm) | Symbol | Value | Unit | Cumulative mass retained | Individual percent retained | Cumulative percent retained | Percent passing (unrounded)
mm
Mass retained on test sieve | 37.5 | m1 | 0 | g | 0 | 0 | 0 | 100
Mass retained on test sieve | 26.5 | m1 | 0 | g | 0 | 0 | 0 | 100
Mass retained on test sieve | 19 | m1 | 0 | g | 0 | 0 | 0 | 100
Mass of material <19.0 mm (pan) |  | m2 | 101.7 | g
Mass of sub-sample <19.0 mm (air dry) |  | m3 | 101.7 | g
Mass of sub-sample <19.0 mm (oven dry) |  | m4 | 101.7 | g
Mass of washed sub-sample <19.0 mm (oven dry) |  | m5 | 95.2 | g
Mass retained on test sieve | 9.5 | mi | 0 | g | 0 | 0 | 0 | 100
Mass retained on test sieve | 4.75 | mi | 0 | g | 0 | 0 | 0 | 100
Mass retained on test sieve | 2.36 | mi | 0 | g | 0 | 0 | 0 | 100
Mass of material <2.36 mm (pan) |  | m6 | 95.2 | g
Mass of container |  |  | 100.2 | g
Mass of container and dry subsample <2.36 mm |  |  | 199.4 | g
Mass retained on test sieve | 1.18 | mf | 43.66 | g | 43.66 | 41.19913 | 41.19913 | 58.80087
Mass retained on test sieve | 0.6 | mf | 20.5 | g | 64.16 | 19.34453 | 60.54366 | 39.45634
Mass retained on test sieve | 0.425 | mf | 8.59 | g | 72.75 | 8.10583 | 68.64949 | 31.35051
Mass retained on test sieve | 0.3 | mf | 6.87 | g | 79.62 | 6.482777 | 75.13227 | 24.86773
Mass retained on test sieve | 0.15 | mf | 11.05 | g | 90.67 | 10.42717 | 85.55944 | 14.44056
Mass retained on test sieve | 0.075 | mf | 7.92 | g | 98.59 | 7.473594 | 93.03304 | 6.966965
Mass of material <0.075 mm (pan) |  |  | 0.61 | g
Dry mass of total sample |  | ms | 101.7 | g
Test results
Description | Sieve size | Percent passing (unrounded) | Rounding interval | Percent passing (rounded)
mm
Percent passing | 37.5 | 100 | 1 | 100
Percent passing | 26.5 | 100 | 1 | 100
Percent passing | 19 | 100 | 1 | 100
Percent passing | 9.5 | 100 | 1 | 100
Percent passing | 4.75 | 100 | 1 | 100
Percent passing | 2.36 | 100 | 1 | 100
Percent passing | 1.18 | 58.80087 | 1 | 59
Percent passing | 0.6 | 39.45634 | 1 | 39
Percent passing | 0.425 | 31.35051 | 1 | 31
Percent passing | 0.3 | 24.86773 | 1 | 25
Percent passing | 0.15 | 14.44056 | 1 | 14
Percent passing | 0.075 | 6.966965 | 1 | 7
Versions
Worksheet version: December 2023
This verfication data applies to the following versions of the test method
AS 1289.3.6.1
2009

## 1289.3.6.1 (fine) (2)
Methods of testing soils for engineering purposes - Method 3.6.1: Determination of the particle size distribution of a soil - standard method of analysis by sieving
Test Method : AS 1289.3.6.1
Verification data
Wet method
Test data
Description | Sieve size (mm) | Symbol | Value | Unit
mm
Coarse sieving
Mass retained on test sieve | 37.5 | m1 | 0 | g
Mass retained on test sieve | 26.5 | m1 | 0 | g
Mass retained on test sieve | 19 | m1 | 0 | g
Mass of material <19.0 mm (pan) |  | m2 | 101.7 | g
Mass of sub-sample <19.0 mm (air dry) |  | m3 | 101.7 | g
Moisture content
Mass of container |  | ma | 128.2 | g
Mass of container and wet soil |  | mb | 587.8 | g
Mass of container and dry soil |  | mic | 580.2 | g
Mass of container and dry soil |  | mc | 580.1 | g
Mass of sub-sample <19.0 mm (oven dry) |  | m4 | 101.7 | g
Washing
Mass of washed sub-sample <19.0 mm (oven dry) |  | m5 | 95.2 | g
Intermediate sieving
Mass retained on test sieve | 9.5 | mi | 0 | g
Mass retained on test sieve | 4.75 | mi | 0 | g
Mass retained on test sieve | 2.36 | mi | 0 | g
Mass of material <2.36 mm (pan) |  | m6 | 95.2 | g
Fine sieving
Mass of container |  |  | 100.2 | g
Mass of container and dry subsample <2.36 mm |  |  | 199.4 | g
Mass retained on test sieve | 1.18 | mf | 43.66 | g
Mass retained on test sieve | 0.6 | mf | 20.5 | g
Mass retained on test sieve | 0.425 | mf | 8.59 | g
Mass retained on test sieve | 0.3 | mf | 6.87 | g
Mass retained on test sieve | 0.15 | mf | 11.05 | g
Mass retained on test sieve | 0.075 | mf | 7.92 | g
Mass of material <0.075 mm (pan) |  |  | 0.61 | g
Calculations
Description | Sieve size (mm) | Symbol | Value | Unit | Cumulative mass retained | Individual percent retained | Cumulative percent retained | Percent passing (unrounded)
mm
Mass retained on test sieve | 37.5 | m1 | 0 | g | 0 | 0 | 0 | 100
Mass retained on test sieve | 26.5 | m1 | 0 | g | 0 | 0 | 0 | 100
Mass retained on test sieve | 19 | m1 | 0 | g | 0 | 0 | 0 | 100
Mass of material <19.0 mm (pan) |  | m2 | 101.7 | g
Mass of sub-sample <19.0 mm (air dry) |  | m3 | 101.7 | g
Moisture content of sub-sample <19.0 mm |  | w | 1.703917 | %
Mass of sub-sample <19.0 mm (oven dry) |  | m4 | 99.99615 | g
Mass of washed sub-sample <19.0 mm (oven dry) |  | m5 | 95.2 | g
Mass retained on test sieve | 9.5 | mi | 0 | g | 0 | 0 | 0 | 100
Mass retained on test sieve | 4.75 | mi | 0 | g | 0 | 0 | 0 | 100
Mass retained on test sieve | 2.36 | mi | 0 | g | 0 | 0 | 0 | 100
Mass of material <2.36 mm (pan) |  | m6 | 95.2 | g
Mass of container |  |  | 100.2 | g
Mass of container and dry subsample <2.36 mm |  |  | 199.4 | g
Mass retained on test sieve | 1.18 | mf | 43.66 | g | 43.66 | 41.90113 | 41.90113 | 58.09887
Mass retained on test sieve | 0.6 | mf | 20.5 | g | 64.16 | 19.67414 | 61.57527 | 38.42473
Mass retained on test sieve | 0.425 | mf | 8.59 | g | 72.75 | 8.243947 | 69.81922 | 30.18078
Mass retained on test sieve | 0.3 | mf | 6.87 | g | 79.62 | 6.593238 | 76.41246 | 23.58754
Mass retained on test sieve | 0.15 | mf | 11.05 | g | 90.67 | 10.60484 | 87.0173 | 12.9827
Mass retained on test sieve | 0.075 | mf | 7.92 | g | 98.59 | 7.600938 | 94.61824 | 5.381759
Mass of material <0.075 mm (pan) |  |  | 0.61 | g
Dry mass of total sample |  | ms | 99.99615 | g
Test results
Description | Sieve size | Percent passing (unrounded) | Rounding interval | Percent passing (rounded)
mm
Percent passing | 37.5 | 100 | 1 | 100
Percent passing | 26.5 | 100 | 1 | 100
Percent passing | 19 | 100 | 1 | 100
Percent passing | 9.5 | 100 | 1 | 100
Percent passing | 4.75 | 100 | 1 | 100
Percent passing | 2.36 | 100 | 1 | 100
Percent passing | 1.18 | 58.09887 | 1 | 58
Percent passing | 0.6 | 38.42473 | 1 | 38
Percent passing | 0.425 | 30.18078 | 1 | 30
Percent passing | 0.3 | 23.58754 | 1 | 24
Percent passing | 0.15 | 12.9827 | 1 | 13
Percent passing | 0.075 | 5.381759 | 1 | 5
Versions
Worksheet version: December 2023
This verfication data applies to the following versions of the test method
AS 1289.3.6.1
2009

## 1289.3.9.1
Methods of testing soils for engineering purposes - Method 3.9.1: Soil classification tests - Determination of the cone liquid limit of a soil
Methods of testing soils for engineering purposes - Method 3.2.1: Soil classification tests - Calculation of the plasticity index of a soil
Methods of testing soils for engineering purposes - Method 3.3.2: Soil classification tests - Calculation of the cone plasticity index of a soil
Plastic properties of a soil
Test Method : AS 1289.3.9.1, AS 1289.3.2.1, AS 1289.3.3.2, Q252
Verification data
Test data
Liquid limit
| Penetration (mm) | Penetration (mm) | Penetration (mm) | Penetration (mm) | Mass of container (g) | Mass of container and wet soil (g) | Mass of container and dry soil (g)
Symbols | R1 | R2 | R1 | R2 | m1 | m2 | m3
Subsample 1 | 0 | 15.6 | 0 | 16 | 23.41 | 47.22 | 42.5
Subsample 2 | 0 | 16.8 | 0 | 17.2 | 23.38 | 42.36 | 38.5
Subsample 3 | 0 | 18.6 | 0 | 18.4 | 23.49 | 47.54 | 42.39
Subsample 4 | 0 | 23 | 0 | 23.4 | 23.51 | 43.56 | 39
Plastic limit and plasticity index
Symbol | Symbol | Value | Unit
Container mass | m1 | 22.34 | g
Mass container + wet soil | m2 | 33.17 | g
Mass container + dry soil | m3 | 31.09 | g
Container mass | m1 | 24.06 | g
Mass container + wet soil | m2 | 36.25 | g
Mass container + dry soil | m3 | 33.9 | g
Weighted plasticity index (WPI)
Description | Symbol | Value | Unit
Passing 0.425 mm | P0.425 | 18.28236 | %
Calculations
Liquid limit
[7 empty] | Penetration (mm) |  | Mass of container (g) | Mass of container and wet soil (g) | Mass of container and dry soil (g)
Symbols | R1 | R2 | P1 | R1 | R2 | P2 | pi | Log10pi | m1 | m2 | m3 | wi | n | log10pw | log10p | log10p2
Subsample 1 | 0 | 15.6 | 15.6 | 0 | 16 | 16 | 15.8 | 1.198657 | 23.41 | 47.22 | 42.5 | 24.72499 | 4 | 29.63678 | 1.198657 | 1.436779
Subsample 2 | 0 | 16.8 | 16.8 | 0 | 17.2 | 17.2 | 17 | 1.230449 | 23.38 | 42.36 | 38.5 | 25.5291 | 4 | 31.41225 | 1.230449 | 1.514005
Subsample 3 | 0 | 18.6 | 18.6 | 0 | 18.4 | 18.4 | 18.5 | 1.267172 | 23.49 | 47.54 | 42.39 | 27.24868 | 4 | 34.52875 | 1.267172 | 1.605724
Subsample 4 | 0 | 23 | 23 | 0 | 23.4 | 23.4 | 23.2 | 1.365488 | 23.51 | 43.56 | 39 | 29.43835 | 4 | 40.19771 | 1.365488 | 1.864557
[12 empty] | Σy | n | Σxy | Σx | Σx²
[12 empty] | 106.9411 | 4 | 135.7755 | 5.061766 | 6.421065
b |  | 28.52687
a |  | -9.3638
Plastic limit and plasticity index
Moisture content (1) | w1 | 23.77143 | % |  | 23.77143
Moisture content (2) | w2 | 23.88211 | % |  | 23.88211
Results
Cone liquid limit (unrounded) | wCL | 27.75051 | %
Reporting interval |  | 1
Cone liquid limit (rounded) | wCL | 28 | %
Plastic limit (unrounded) | wP | 23.82677 | %
Reporting interval |  | 1
Plastic limit (rounded) | wP | 24 | %
Plasticity index (unrounded) | ICP | 3.923737 | %
Reporting interval |  | 1
Plasticity index (rounded) | ICP | 4 | %
Weighted Plasticity Index (unrounded) | WPI | 71.73518
Reporting interval |  | 1
Weighted Plasticity Index (rounded) | WPI | 72
Versions
Worksheet version: December 2023
This verfication data applies to the following versions of the test method
AS 1289.3.9.1
2015
AS 1289.3.3.2
2009
AS 1289.3.2.1
2009
Q252
January 2024
July 2019

## 1289.5.1.1
Methods of testing soils for engineering purposes - Method 5.1.1: Soil compaction and density tests - Determination of the dry density/moisture content relation of a soil using standard compactive effort
Test Method : AS 1289.5.1.1
Verification data
Test data
Description | Symbol | Value |  |  |  | Unit
|  | 1 | 2 | 3 | 4
Mass of mould | m1 | 4285 | 4285 | 4285 | 4285 | g
Mass of mould and soil | m2 | 6350 | 6396 | 6391 | 6280 | g
Mass of container | ma | 968.3 | 962.6 | 951.6 | 949.6 | g
Mass of container and wet soil | mb | 3032.1 | 3073 | 3057.9 | 2944.1 | g
Mass of container and dry soil | mc | 2725.7 | 2794.2 | 2815.5 | 2747.2 | g
Mould volume | V | 1005 | 1005 | 1005 | 1005 | g
Calculations
Hand drawn
Maximum dry density | ρdm | 1.857 |  |  |  | t/m³ | These results are not calculated, but derived from hand drawn plot
Optimum moisture content | wo | 13.4 |  |  |  | % | These results are not calculated, but derived from hand drawn plot
Cubic polynomial (3rd order) | y = p1*x^3 + p2*x^2 + p3*x + p4
p1 | 0.0009999
p2 | -0.04994
p3 | 0.7969
p4 | -2.261
Max y | 1.856305 | MDD
X at max y | 13.2561 | OMC
Gaussian | y = a1*exp(-((x-b1)/c1)^2)
a1 | 1.849
b1 | 13.71
c1 | 15.61
Max y | 1.849 | MDD
X at max y | 13.7172 | OMC
Fourier | y = a0 + a1*cos(x*w) + b1*sin(x*w)
a0 | 1.801
a1 | -0.05668
b1 | 0.00121
w | 0.6952
Max y | 1.857681 | MDD
X at max y | 13.5556 | OMC
Cubic spline | piecewise polynomial computed from p
p | coefficient structure
Max y | 1.855 | MDD
X at max y | 13.2323 | OMC
Note: Calculations using MatLab Mathtype
Results
Moisture content (unrounded) | w | 17.43485 | 15.22166 | 13.00499 | 10.95349 | %
Reporting interval |  | 0.1 | 0.1 | 0.1 | 0.1
Moisture content (rounded) | w | 17.4 | 15.2 | 13 | 11 | %
Density of wet soil | ρ | 2.054726 | 2.100498 | 2.095522 | 1.985075 | t/m³
Density of dry soil | ρd | 1.749673 | 1.823006 | 1.854363 | 1.789105 | t/m³
Hand drawn
Maximum dry density | ρdm | 1.857 |  |  |  | t/m³
Reporting interval |  | 0.01
Maximum dry density | ρdm | 1.86 |  |  |  | t/m3
Optimum moisture content | wo | 13.4 |  |  |  | %
Reporting interval |  | 0.5
Optimum moisture content | wo | 13.5 |  |  |  | %
Cubic polynomial (3rd order)
Maximum dry density | ρdm | 1.856305 |  |  |  | t/m³
Reporting interval |  | 0.01
Maximum dry density | ρdm | 1.86 |  |  |  | t/m3
Optimum moisture content | wo | 13.2561 |  |  |  | %
Reporting interval |  | 0.5
Optimum moisture content | wo | 13.5 |  |  |  | %
Gaussian
Maximum dry density | ρdm | 1.849 |  |  |  | t/m³
Reporting interval |  | 0.01
Maximum dry density | ρdm | 1.85 |  |  |  | t/m3
Optimum moisture content | wo | 13.7172 |  |  |  | %
Reporting interval |  | 0.5
Optimum moisture content | wo | 13.5 |  |  |  | %
Fourier
Maximum dry density | ρdm | 1.857681 |  |  |  | t/m³
Reporting interval |  | 0.01
Maximum dry density | ρdm | 1.86 |  |  |  | t/m3
Optimum moisture content | wo | 13.5556 |  |  |  | %
Reporting interval |  | 0.5
Optimum moisture content | wo | 13.5 |  |  |  | %
Cubic spline
Maximum dry density | ρdm | 1.855 |  |  |  | t/m³
Reporting interval |  | 0.01
Maximum dry density | ρdm | 1.86 |  |  |  | t/m3
Optimum moisture content | wo | 13.2323 |  |  |  | %
Reporting interval |  | 0.5
Optimum moisture content | wo | 13 |  |  |  | %
Versions
Worksheet version: December 2023
This verfication data applies to the following versions of the test method
AS 1289.5.1.1
2017

## 1289.5.2.1
Methods of testing soils for engineering purposes - Method 5.1.2: Soil compaction and density tests - Determination of the dry density/moisture content relation of a soil using modified compactive effort
Test Method : AS 1289.5.2.1
Verification data
Test data
Description | Symbol | Value |  |  |  | Unit
|  | 1 | 2 | 3 | 4
Mass of mould | m1 | 4285 | 4285 | 4285 | 4285 | g
Mass of mould and soil | m2 | 6350 | 6396 | 6391 | 6280 | g
Mass of container | ma | 968.3 | 962.6 | 951.6 | 949.6 | g
Mass of container and wet soil | mb | 3032.1 | 3073 | 3057.9 | 2944.1 | g
Mass of container and dry soil | mc | 2725.7 | 2794.2 | 2815.5 | 2747.2 | g
Mould volume | V | 1005 | 1005 | 1005 | 1005 | g
Calculations
Hand drawn
Maximum dry density | ρdm | 1.857 |  |  |  | t/m³ | These results are not calculated, but derived from hand drawn plot
Optimum moisture content | wo | 13.4 |  |  |  | % | These results are not calculated, but derived from hand drawn plot
Cubic polynomial (3rd order) | y = p1*x^3 + p2*x^2 + p3*x + p4
p1 | 0.0009999
p2 | -0.04994
p3 | 0.7969
p4 | -2.261
Max y | 1.856305 | MDD
X at max y | 13.2561 | OMC
Gaussian | y = a1*exp(-((x-b1)/c1)^2)
a1 | 1.849
b1 | 13.71
c1 | 15.61
Max y | 1.849 | MDD
X at max y | 13.7172 | OMC
Fourier | y = a0 + a1*cos(x*w) + b1*sin(x*w)
a0 | 1.801
a1 | -0.05668
b1 | 0.00121
w | 0.6952
Max y | 1.857681 | MDD
X at max y | 13.5556 | OMC
Cubic spline | piecewise polynomial computed from p
p | coefficient structure
Max y | 1.855 | MDD
X at max y | 13.2323 | OMC
Note: Calculations using MatLab Mathtype
Results
Moisture content (unrounded) | w | 17.43485 | 15.22166 | 13.00499 | 10.95349 | %
Reporting interval |  | 0.1 | 0.1 | 0.1 | 0.1
Moisture content (rounded) | w | 17.4 | 15.2 | 13 | 11 | %
Density of wet soil | ρ | 2.054726 | 2.100498 | 2.095522 | 1.985075 | t/m³
Density of dry soil | ρd | 1.749673 | 1.823006 | 1.854363 | 1.789105 | t/m³
Hand drawn
Maximum dry density | ρdm | 1.857 |  |  |  | t/m³
Reporting interval |  | 0.01
Maximum dry density | ρdm | 1.86 |  |  |  | t/m3
Optimum moisture content | wo | 13.4 |  |  |  | %
Reporting interval |  | 0.5
Optimum moisture content | wo | 13.5 |  |  |  | %
Cubic polynomial (3rd order)
Maximum dry density | ρdm | 1.856305 |  |  |  | t/m³
Reporting interval |  | 0.01
Maximum dry density | ρdm | 1.86 |  |  |  | t/m3
Optimum moisture content | wo | 13.2561 |  |  |  | %
Reporting interval |  | 0.5
Optimum moisture content | wo | 13.5 |  |  |  | %
Gaussian
Maximum dry density | ρdm | 1.849 |  |  |  | t/m³
Reporting interval |  | 0.01
Maximum dry density | ρdm | 1.85 |  |  |  | t/m3
Optimum moisture content | wo | 13.7172 |  |  |  | %
Reporting interval |  | 0.5
Optimum moisture content | wo | 13.5 |  |  |  | %
Fourier
Maximum dry density | ρdm | 1.857681 |  |  |  | t/m³
Reporting interval |  | 0.01
Maximum dry density | ρdm | 1.86 |  |  |  | t/m3
Optimum moisture content | wo | 13.5556 |  |  |  | %
Reporting interval |  | 0.5
Optimum moisture content | wo | 13.5 |  |  |  | %
Cubic spline
Maximum dry density | ρdm | 1.855 |  |  |  | t/m³
Reporting interval |  | 0.01
Maximum dry density | ρdm | 1.86 |  |  |  | t/m3
Optimum moisture content | wo | 13.2323 |  |  |  | %
Reporting interval |  | 0.5
Optimum moisture content | wo | 13 |  |  |  | %
Versions
Worksheet version: December 2023
This verfication data applies to the following versions of the test method
AS 1289.5.2.1
2017

## 1289.5.3.1
Methods of testing soils for engineering purposes - Method 5.3.1: Soil compaction and density tests - Determination of the field density of a soil - sand replacement method using a sand-cone pouring apparatus
Test Method : AS 1289.5.3.1
Verification data
Test data
Description | Symbol | Value |  | Unit
|  | 1 | 2
Surface correction
Mass of sand and container | m7 | 3500 | 3500 | g
Mass of remaining sand and container | m8 | 1253 | 1253 | g
Hole excavation
Mass of sand and container | m9 | 7000 | 7000 | g
Mass of remaining sand and container | m10 | 2467 | 2467 | g
Pouring density of sand | ρsand | 1.433 | 1.433 | g/cm3
Mass of excavated soil | m11 | 3421 | 3421 | g
Moisture content
Mass of container | ma | 1245.3 | 1245.3 | g
Mass of container and wet soil | mb | 2548.1 | 2548.1 | g
Mass of container and dry soil | mc | 2415.2 | 2415.2 | g
Occasional large stone 'erratic'
Mass of large stone | md | 0 | 123 | g
Volume of large stone | Vo | 0 | 30 | cm3
Calculations
Hole excavation
Mass of sand required to fill excavated hole | m12 | 2286 | 2286 | g
Results
Moisture content (unrounded) | w | 11.35995 | 11.35995 | %
Reporting interval |  | 0.5 | 0.5
Moisture content (rounded) | w | 11.5 | 11.5 | %
Density of wet soil (unrounded) | ρ | 2.144485 | 2.107005 | t/m³
Reporting interval |  | 0.01 | 0.01
Density of wet soil (rounded) | ρ | 2.14 | 2.11 | t/m³
Density of dry soil (unrounded) | ρd | 1.925724 | 1.892067 | t/m³
Reporting interval |  | 0.01 | 0.01
Density of dry soil (rounded) | ρd | 1.93 | 1.89 | t/m³
Versions
Worksheet version: December 2023
This verfication data applies to the following versions of the test method
AS 1289.5.3.1
2004

## 1289.5.4.1 (SR)
Methods of testing soils for engineering purposes - Method 5.4.1: Soil compaction and density tests - Compaction control test - dry density ratio, moisture varation and moisture ratio
Methods of testing soils for engineering purposes - Method 5.3.1: Soil compaction and density tests - Determination of the field density of a soil - sand replacement method using a sand-cone pouring apparatus
Test Method : AS 1289.5.4.1, AS 1289.5.3.1
Verification data
Test data
Description | Symbol | Value |  |  |  | Unit
|  | 1 | 2 | 3 | 4
Surface correction
Mass of sand and container | m7 | 3500 | 3500 | 3500 | 3500 | g
Mass of remaining sand and container | m8 | 1253 | 1253 | 1253 | 1253 | g
Hole excavation
Mass of sand and container | m9 | 7000 | 7000 | 7000 | 7000 | g
Mass of remaining sand and container | m10 | 2467 | 2467 | 2467 | 2467 | g
Pouring density of sand | ρsand | 1.433 | 1.433 | 1.433 | 1.433 | g/cm3
Mass of excavated soil | m11 | 3421 | 3421 | 3421 | 3421 | g
Occasional large stone 'erratic'
Mass of large stone | md | 0 | 123 | 0 | 123 | g
Volume of large stone | Vo | 0 | 30 | 0 | 30 | cm3
Oversize
Mass of total material | m1 | 3421 | 3421 | 3421 | 3421 | g
Wet mass of oversize | mo | 240 | 240 | 0 | 0 | g
Volume of oversize | Vo | 150.1 | 150 | 0 | 0 | g/cm3
Dry mass of oversize | mod | 232 | 232 | 0 | 0 | g
Moisture content (excluding oversize)
Mass of container | ma | 1245.3 | 1245.3 | 1245.3 | 1245.3 | g
Mass of container and wet soil | mb | 2548.1 | 2548.1 | 2548.1 | 2548.1 | g
Mass of container and dry soil | mc | 2415.2 | 2415.2 | 2415.2 | 2415.2 | g
Moisture density relationship
Standard maximum dry density | ρdm | 2.092 | 2.092 | 2.092 | 2.092 | t/m³
Standard optimum moisture content | wo | 13.6 | 13.6 | 13.6 | 13.6 | %
Calculations
Hole excavation
Mass of sand required to fill excavated hole | m12 | 2286 | 2286 | 2286 | 2286 | g
Field moisture content excluding oversize | wp | 11.35995 | 11.35995 | 11.35995 | 11.35995 | %
Total dry mass of the sample | mt | 3088.503 | 3088.503 | 3072.02 | 3072.02 | g
Results
Field wet density (unrounded) | ρ | 2.144485 | 2.107005 | 2.144485 | 2.107005 | t/m³
Reporting interval |  | 0.01 | 0.01 | 0.01 | 0.01
Field wet density (rounded) | ρ | 2.14 | 2.11 | 2.14 | 2.11 | t/m³
Field moisture content of the material (unrounded) | wf | 10.76564 | 10.76564 | 11.35995 | 11.35995 | %
Reporting interval |  | 0.5 | 0.5 | 0.5 | 0.5
Field moisture content of the material (rounded) | wf | 11 | 11 | 11.5 | 11.5 | %
Field dry density (unrounded) | ρd | 1.936056 | 1.902219 | 1.925724 | 1.892067 | t/m³
Reporting interval |  | 0.01 | 0.01 | 0.01 | 0.01
Field dry density (rounded) | ρd | 1.94 | 1.9 | 1.93 | 1.89 | t/m³
Percentage oversize (dry basis) (unrounded) | Pod | 7.51173 | 7.51173 | 0 | 0 | %
Reporting interval |  | 1 | 1 | 1 | 1
Percentage oversize (dry basis) (rounded) | Pod | 8 | 8 | 0 | 0 | %
Adjusted MDD (unrounded) | ρr | 2.037888 | 2.038022 | 2.092 | 2.092 | t/m³
Reporting interval |  | 0.01 | 0.01 | 0.01 | 0.01
Adjusted MDD (rounded) | ρr | 2.04 | 2.04 | 2.09 | 2.09 | t/m³
Adjusted OMC (unrounded) | wr | 12.5784 | 12.5784 | 13.6 | 13.6 | %
Reporting interval |  | 0.5 | 0.5 | 0.5 | 0.5
Adjusted OMC (rounded) | wr | 12.5 | 12.5 | 13.5 | 13.5 | %
Density ratio (unrounded) | RD | 95.00308 | 93.33652 | 92.05181 | 90.443 | %
Reporting interval |  | 0.5 | 0.5 | 0.5 | 0.5
Density ratio (rounded) | RD | 95 | 93.5 | 92 | 90.5 | %
Moisture ratio (unrounded) | RM | 85.58829 | 85.58829 | 83.52901 | 83.52901 | %
Reporting interval |  | 0.5 | 0.5 | 0.5 | 0.5
Moisture ratio (rounded) | RM | 85.5 | 85.5 | 83.5 | 83.5 | %
Moisture variation (unrounded) | wr | 1.812763 | 1.812763 | 2.240055 | 2.240055 | %
Reporting interval |  | 0.5 | 0.5 | 0.5 | 0.5
Moisture variation (rounded) | wr | 2 | 2 | 2 | 2 | %
Versions
Worksheet version: December 2023
This verfication data applies to the following versions of the test method
AS 1289.5.4.1
2007
AS 1289.5.3.1
2004

## 1289.5.4.1 (NG) (1)
Methods of testing soils for engineering purposes - Method 5.4.1: Soil compaction and density tests - Compaction control test - dry density ratio, moisture varation and moisture ratio
Methods of testing soils for engineering purposes - Method 5.8.1: Soil compaction and density tests - Determination of field density and field moisture content of a soil using a nuclear surface moisture/density gauge - direct transmission mode
Test Method : AS 1289.5.4.1, AS 1289.5.8.1
Verification data
Test data
Description | Symbol | Value |  | Unit
|  | 1 | 2
Nuclear gauge
Field wet density | ρ | 2.129 | 2.125 | t/m3
Field moisture content | w | 11 | 10.7 | %
Field water content | Wu | 0.211 | 0.206 | t/m3
Moisture bias | Bm | -0.038 | -0.038 | t/m3
Oversize
Mass of total material | m1 | 3421 | 3421 | g
Wet mass of oversize | mo | 240 | 0 | g
Volume of oversize | Vo | 150.1 | 0 | g/cm3
Dry mass of oversize | mod | 397.5 | 0 | g
Moisture density relationship
Standard maximum dry density | ρdm | 2.092 | 2.092 | t/m³
Standard optimum moisture content | wo | 13.6 | 13.6 | %
Calculations
Field dry density | ρd | 1.956 | 1.957 | t/m3 | biased
Field moisture content | w | 8.844581 | 8.584568 | % | biased
Results
Field wet density (unrounded) | ρ | 2.129 | 2.125 | t/m³
Reporting interval |  | 0.01 | 0.01
Field wet density (rounded) | ρ | 2.13 | 2.12 | t/m³
Field moisture content of the material (unrounded) | wf | 8.844581 | 8.584568 | t/m³
Reporting interval |  | 0.5 | 0.5
Field moisture content of the material (rounded) | wf | 9 | 8.5 | t/m³
Field dry density (unrounded) | ρd | 1.956 | 1.957 | t/m³
Reporting interval |  | 0.01 | 0.01
Field dry density (rounded) | ρd | 1.96 | 1.96 | t/m³
Percentage oversize (dry basis) (unrounded) | Pod | 12.6471 | 0 | %
Reporting interval |  | 1 | 1
Percentage oversize (dry basis) (rounded) | Pod | 13 | 0 | %
Adjusted MDD (unrounded) | ρr | 2.149088 | 2.092 | t/m³
Reporting interval |  | 0.01 | 0.01
Adjusted MDD (rounded) | ρr | 2.15 | 2.09 | t/m³
Adjusted OMC (unrounded) | wr | 11.87999 | 13.6 | %
Reporting interval |  | 0.5 | 0.5
Adjusted OMC (rounded) | wr | 12 | 13.5 | %
Density ratio (unrounded) | RD | 91.01534 | 93.54685 | %
Reporting interval |  | 0.5 | 0.5
Density ratio (rounded) | RD | 91 | 93.5 | %
Moisture ratio (unrounded) | RM | 74.44937 | 63.12183 | %
Reporting interval |  | 0.5 | 0.5
Moisture ratio (rounded) | RM | 74.5 | 63 | %
Moisture variation (unrounded) | wr | 3.035414 | 5.015432 | %
Reporting interval |  | 0.5 | 0.5
Moisture variation (rounded) | wr | 3 | 5 | %
Versions
Worksheet version: December 2023
This verfication data applies to the following versions of the test method
AS 1289.5.4.1
2007
AS 1289.5.8.1
2007

## 1289.5.4.1 (NG) (2)
Methods of testing soils for engineering purposes - Method 5.4.1: Soil compaction and density tests - Compaction control test - dry density ratio, moisture varation and moisture ratio
Methods of testing soils for engineering purposes - Method 2.1.1: Soil moisture content tests - Determination of the moisture content of a soil - oven drying method (standard method)
Test Method : AS 1289.2.1.1, AS 1289.5.4.1
Verification data
Test data
Description | Symbol | Value |  | Unit
|  | 1 | 2
Nuclear gauge
Field wet density | ρ | 2.129 | 2.125 | t/m3
Field moisture content | w |  |  | %
Field water content | W |  |  | t/m3
Moisture bias | Bm |  |  | t/m3
December 2023
Mass of container | ma | 1245.3 | 1245.3 | g
Mass of container and wet soil | mb | 2548.1 | 2548.1 | g
Mass of container and dry soil | mc | 2415.2 | 2415.2 | g
Oversize
Mass of total material | m1 | 3421 | 3421 | g
Wet mass of oversize | mo | 240 | 0 | g
Volume of oversize | Vo | 150.1 | 0 | g/cm3
Dry mass of oversize | mod | 232 | 0 | g
Moisture density relationship
Standard maximum dry density | ρdm | 2.092 | 2.092 | t/m³
Standard optimum moisture content | wo | 13.6 | 13.6 | %
Calculations
Field dry density | ρd | 1.911818 | 1.908227 | t/m3
Field moisture content | w | 11.35995 | 11.35995 | %
Results
Field wet density (unrounded) | ρ | 2.129 | 2.125 | t/m³
Reporting interval |  | 0.01 | 0.01
Field wet density (rounded) | ρ | 2.13 | 2.12 | t/m³
Field moisture content of the material (unrounded) | wf | 11.35995 | 11.35995 | t/m³
Reporting interval |  | 0.5 | 0.5
Field moisture content of the material (rounded) | wf | 11.5 | 11.5 | t/m³
Field dry density (unrounded) | ρd | 1.911818 | 1.908227 | t/m³
Reporting interval |  | 0.01 | 0.01
Field dry density (rounded) | ρd | 1.91 | 1.91 | t/m³
Percentage oversize (dry basis) (unrounded) | Pod | 7.552034 | 0 | %
Reporting interval |  | 1 | 1
Percentage oversize (dry basis) (rounded) | Pod | 8 | 0 | %
Adjusted MDD (unrounded) | ρr | 2.037605 | 2.092 | t/m³
Reporting interval |  | 0.01 | 0.01
Adjusted MDD (rounded) | ρr | 2.04 | 2.09 | t/m³
Adjusted OMC (unrounded) | wr | 12.57292 | 13.6 | %
Reporting interval |  | 0.5 | 0.5
Adjusted OMC (rounded) | wr | 12.5 | 13.5 | %
Density ratio (unrounded) | RD | 93.82674 | 91.21542 | %
Reporting interval |  | 0.5 | 0.5
Density ratio (rounded) | RD | 94 | 91 | %
Moisture ratio (unrounded) | RM | 90.35246 | 83.52901 | %
Reporting interval |  | 0.5 | 0.5
Moisture ratio (rounded) | RM | 90.5 | 83.5 | %
Moisture variation (unrounded) | wr | 1.212978 | 2.240055 | %
Reporting interval |  | 0.5 | 0.5
Moisture variation (rounded) | wr | 1 | 2 | %
Versions
Worksheet version: December 2023
This verfication data applies to the following versions of the test method
AS 1289.5.4.1
2007
AS 1289.5.8.1
2007

## 1289.5.4.2
Methods of testing soils for engineering purposes - Method 5.4.2: Soil compaction and density tests - Compaction control test - Assignment of maximum dry density and optimum moisture content values
Test Method : AS 1289.5.4.2
Verification data
Test data
Description | Symbol | Value | [5 empty] | Unit
|  | 1 | 2 | 3 | 4 | 5 | 6
Maximum dry density | ρdm | 2.017 | 1.969 | 1.964 | 2.01 | 2.003 | 1.981 | t/m3
Optimum moisture content | wo | 9.8 | 11.4 | 10.5 | 9.2 | 9.6 | 10.5 | %
Results
Maximum dry density (assigned) (unrounded) | ρdm | 1.990667 | [5 empty] | t/m3
Reporting interval |  | 0.01
Maximum dry density (assigned) (rounded) | ρdm | 1.99 | [5 empty] | t/m3
Optimum moisture content (assigned) (unrounded) | wo | 10.16667 | [5 empty] | %
Reporting interval |  | 0.5
Optimum moisture content (assigned) (rounded) | wo | 10 | [5 empty] | %
Versions
Worksheet version: December 2023
This verfication data applies to the following versions of the test method
AS 1289.5.4.2
2007

## 1289.5.5.1
Methods of testing soils for engineering purposes - Method 5.5.1: Soil compaction and density tests - Determination of the minimum and maximum dry density of a cohesionless material - standard method
Test Method : AS 1289.5.5.1
Verification data
Test data
Description | Symbol | Value | Unit
1
Dry placement
Mass of mould | m1 | 4200 | g
Mass of mould and contents | m2 | 5800 | g
Mass of contents | ms | 1600
Wet placement
Mass of dry material | ms | 1800 | g
Volume of mould | V | 1000 | cm3
Results
Minimum dry density (unrounded) | ρd min | 1.6 | t/m3
Reporting interval |  | 0.01
Minimum dry density (rounded) | ρd min | 1.6 | t/m3
Maximum dry density (unrounded) | ρd max | 1.8 | t/m3
Reporting interval |  | 0.01
Maximum dry density (rounded) | ρd max | 1.8 | t/m3
Versions
Worksheet version: December 2023
This verfication data applies to the following versions of the test method
AS 1289.5.5.1
1998

## 1289.5.6.1
Methods of testing soils for engineering purposes - Method 5.6.1: Soil compaction and density tests - Compaction control test - Density index method for a cohesionless material
Methods of testing soils for engineering purposes - Method 5.3.1: Soil compaction and density tests - Determination of the field density of a soil - sand replacement method using a sand-cone pouring apparatus
Test Method : AS 1289.5.6.1, AS 1289.5.3.1
Verification data
Test data
Description | Symbol | Value |  | Unit
|  | 1 | 2
Surface correction
Mass of sand and container | m7 | 3500 | 3500 | g
Mass of remaining sand and container | m8 | 1253 | 1253 | g
Hole excavation
Mass of sand and container | m9 | 7000 | 7000 | g
Mass of remaining sand and container | m10 | 2467 | 2467 | g
Pouring density of sand | ρsand | 1.433 | 1.433 | g/cm3
Mass of excavated soil | m11 | 3107 | 3107 | g
Moisture content
Mass of container | ma | 1245.3 | 1245.3 | g
Mass of container and wet soil | mb | 2548.1 | 2548.1 | g
Mass of container and dry soil | mc | 2415.2 | 2415.2 | g
Occasional large stone 'erratic'
Mass of large stone | md | 0 | 123 | g
Volume of large stone | Vo | 0 | 30 | cm3
Min/max density data
Minimum dry density (unrounded) | ρd min | 1.6 | 1.6 | t/m3
Maximum dry density (unrounded) | ρd max | 1.8 | 1.8 | t/m3
Calculations
Hole excavation
Mass of sand required to fill excavated hole | m12 | 2286 | 2286 | g
Field wet density of the soil | ρ | 1.947651 | 1.906399 | t/m3
Field dry density of dry soil | ρd | 1.748969 | 1.711925 | t/m3
Results
Field moisture content (unrounded) | wt | 11.35995 | 11.35995 | %
Reporting interval |  | 0.1 | 0.1
Field moisture content (rounded) | wt | 11.4 | 11.4 | %
Density index (unrounded) | ID | 76.65797 | 58.84176 | %
Reporting interval |  | 1 | 1
Density index (rounded) | ID | 77 | 59 | %
Versions
Worksheet version: December 2023
This verfication data applies to the following versions of the test method
AS 1289.5.6.1
1998
AS 1289.5.3.1
2004

## 1289.5.7.1 (NG)
Methods of testing soils for engineering purposes - Method 5.7.1: Soil compaction and density tests - Compaction control test - Hilf density ratio and Hilf moisture variation (rapid method)
Methods of testing soils for engineering purposes - Method 5.8.1: Soil compaction and density tests - Determination of the field density and field moisture content of a soil using a nuclear surface moisture-density gauge - direct transmission mode
Test Method : AS 1289.5.7.1, AS 1289.5.8.1
Verification data
Test data
Description | Symbol | Value | [5 empty] | Unit
Test Method : AS 1289.5.8.1 |  | 1 |  |  | 2
Site test
Field wet density | ρ | 1.812 |  |  | 1.812 |  |  | g
Test Method : AS 1289.5.7.1
Oversize
Total mass of wet material | m | 10000 |  |  | 10000 |  |  | g
Wet mass of oversize | mo | 350 |  |  | 0 |  |  | g
Volume of oversize | Vo | 140 |  |  | 0 |  |  | cm3
Field moisture content (excluding oversize)
Mass of container | ma | 1245.3 |  |  | 1245.3 |  |  | g
Mass of container and wet soil | mb | 2548.1 |  |  | 2548.1 |  |  | g
Mass of container and dry soil | mc | 2446 |  |  | 2446 |  |  | g
Compaction of test portions
Added moisture | Z | 0 | 2 | 4 | 0 | 2 | 4
Mass of mould | m1 | 4200 | 4200 | 4200 | 4200 | 4200 | 4200 | g
Mass of mould and soil | m2 | 5894 | 6011 | 5911 | 5894 | 6011 | 5911 | g
Mould volume | V | 997 | 997 | 997 | 997 | 997 | 997 | g
Calculations
Oversize
Percentage of oversize | Po | 3.5 |  |  | 0 |  |  | %
Wet density of compacted specimen | ρw | 1.699097 | 1.816449 | 1.716148 | 1.699097 | 1.816449 | 1.716148 | t/m³
Converted wet density | CWD | 1.699097 | 1.780833 | 1.650143 | 1.699097 | 1.780833 | 1.650143 | t/m³
Cubic polynomial (2nd order) |  | y = p1*x^2 + p2*x + p3 |  |  | y = p1*x^2 + p2*x + p3
p1 |  | -0.0266 |  |  | -0.0266
p2 |  | 0.094 |  |  | 0.094
p3 |  | 1.6991 |  |  | 1.6991
Max y |  | 1.782145 |  |  | 1.782145
X at max y |  | 1.765038 |  |  | 1.765038
Peak converted wet density | PCWD | 1.782145 |  |  | 1.782145 |  |  | t/m³
Added moisture corresponding to peak point | Zm | 1.765038 |  |  | 1.765038 |  |  | %
Moisture correction | wc | 0.4583653 |  |  | 0.4583653 |  |  | %
Moisture variation | wv | 2.223403 |  |  | 2.223403 |  |  | %
Optimum moisture content | wo | 10.41506623 |  |  | 10.41506623 |  |  | %
Moisture variation | wv | 2.223403 |  |  | 2.223403 |  |  | %
Results
Field wet density (unrounded) | ρ | 1.812 |  |  | 1.812 |  |  | t/m³
Reporting interval |  | 0.01 |  |  | 0.01
Field wet density (rounded) | ρ | 1.81 |  |  | 1.81 |  |  | t/m³
Field moisture content of the material (unrounded) | wf | 8.503373 |  |  | 8.503373 |  |  | %
Reporting interval |  | 0.1 |  |  | 0.1
Field moisture content of the material (rounded) | wf | 8.5 |  |  | 8.5 |  |  | %
Adjusted peak converted wet density (unrounded) | APCWD | 1.800237 |  |  | 1.782145 |  |  | t/m³
Reporting interval |  | 0.01 |  |  | 0.01
Adjusted peak converted wet density (rounded) | APCWD | 1.8 |  |  | 1.78 |  |  | t/m³
Adjusted moisture variation (unrounded) | Awv | 2.148216 |  |  | 2.223403 |  |  | %
Reporting interval |  | 0.5 |  |  | 0.5
Adjusted moisture variation (rounded) | Awv | 2 |  |  | 2 |  |  | %
Hilf density ratio (unrounded) | RHD | 100.6534 |  |  | 101.6752 |  |  | %
Reporting interval |  | 0.5 |  |  | 0.5
Hilf density ratio (rounded) | RHD | 100.5 |  |  | 101.5 |  |  | %
Versions
Worksheet version: December 2023
This verfication data applies to the following versions of the test method
AS 1289.5.7.1
2006
AS 1289.5.8.1
2007

## 1289.5.7.1 (SR)
Methods of testing soils for engineering purposes - Method 5.7.1: Soil compaction and density tests - Compaction control test - Hilf density ratio and Hilf moisture variation (rapid method)
Methods of testing soils for engineering purposes - Method 5.3.1: Soil compaction and density tests - Determination of the field density of a soil - sand replacement method using a sand-cone pouring apparatus
Test Method : AS 1289.5.7.1, AS 1289.5.3.1
Verification data
Test data
Description | Symbol | Value | [11 empty] | Unit
Test Method : AS 1289.5.3.1
Surface correction
Mass of sand and container | m7 | 3500 |  |  | 3500 |  |  | 3500 |  |  | 3500 |  |  | g
Mass of remaining sand and container | m8 | 1253 |  |  | 1253 |  |  | 1253 |  |  | 1253 |  |  | g
Hole excavation
Mass of sand and container | m9 | 7000 |  |  | 7000 |  |  | 7000 |  |  | 7000 |  |  | g
Mass of remaining sand and container | m10 | 2467 |  |  | 2467 |  |  | 2467 |  |  | 2467 |  |  | g
Pouring density of sand | ρsand | 1.433 |  |  | 1.433 |  |  | 1.433 |  |  | 1.433 |  |  | g/cm3
Mass of excavated soil | m11 | 2890 |  |  | 2890 |  |  | 2890 |  |  | 2890 |  |  | g
Occasional large stone 'erratic'
Mass of large stone | md | 123 |  |  | 123 |  |  | 0 |  |  | 0 |  |  | g
Volume of large stone | Vo | 30 |  |  | 30 |  |  | 0 |  |  | 0 |  |  | cm3
Test Method : AS 1289.5.7.1
Oversize
Total mass of wet material | m | 10000 |  |  | 10000 |  |  | 10000 |  |  | 10000 |  |  | g
Wet mass of oversize | mo | 350 |  |  | 0 |  |  | 350 |  |  | 0 |  |  | g
Volume of oversize | Vo | 140 |  |  | 0 |  |  | 140 |  |  | 0 |  |  | cm3
Field moisture content (excluding oversize)
Mass of container | ma | 1245.3 |  |  | 1245.3 |  |  | 1245.3 |  |  | 1245.3 |  |  | g
Mass of container and wet soil | mb | 2548.1 |  |  | 2548.1 |  |  | 2548.1 |  |  | 2548.1 |  |  | g
Mass of container and dry soil | mc | 2446 |  |  | 2446 |  |  | 2446 |  |  | 2446 |  |  | g
Compaction of test portions
Added moisture | Z | 0 | 2 | 4 | 0 | 2 | 4 | 0 | 2 | 4 | 0 | 2 | 4
Mass of mould | m1 | 4200 | 4200 | 4200 | 4200 | 4200 | 4200 | 4200 | 4200 | 4200 | 4200 | 4200 | 4200 | g
Mass of mould and soil | m2 | 5894 | 6011 | 5911 | 5894 | 6011 | 5911 | 5894 | 6011 | 5911 | 5894 | 6011 | 5911 | g
Mould volume | V | 997 | 997 | 997 | 997 | 997 | 997 | 997 | 997 | 997 | 997 | 997 | 997 | g
Calculations
Hole excavation
Mass of sand required to fill excavated hole | m12 | 2286 |  |  | 2286 |  |  | 2286 |  |  | 2286 |  |  | g
Oversize
Percentage of oversize | Po | 3.5 |  |  | 0 |  |  | 3.5 |  |  | 0 |  |  | %
Wet density of compacted specimen | ρw | 1.699097 | 1.816449 | 1.716148 | 1.699097 | 1.816449 | 1.716148 | 1.699097 | 1.816449 | 1.716148 | 1.699097 | 1.816449 | 1.716148 | t/m³
Converted wet density | CWD | 1.699097 | 1.780833 | 1.650143 | 1.699097 | 1.780833 | 1.650143 | 1.699097 | 1.780833 | 1.650143 | 1.699097 | 1.780833 | 1.650143 | t/m³
Cubic polynomial (2nd order) |  | y = p1*x^2 + p2*x + p3 |  |  | y = p1*x^2 + p2*x + p3 |  |  | y = p1*x^2 + p2*x + p3 |  |  | y = p1*x^2 + p2*x + p3
p1 |  | -0.0266 |  |  | -0.0266 |  |  | -0.0266 |  |  | -0.0266
p2 |  | 0.094 |  |  | 0.094 |  |  | 0.094 |  |  | 0.094
p3 |  | 1.6991 |  |  | 1.6991 |  |  | 1.6991 |  |  | 1.6991
Max y |  | 1.782145 |  |  | 1.782145 |  |  | 1.782145 |  |  | 1.782145
X at max y |  | 1.765038 |  |  | 1.765038 |  |  | 1.765038 |  |  | 1.765038
Peak converted wet density | PCWD | 1.782145 |  |  | 1.782145 |  |  | 1.782145 |  |  | 1.782145 |  |  | t/m³
Added moisture corresponding to peak point | Zm | 1.765038 |  |  | 1.765038 |  |  | 1.765038 |  |  | 1.765038 |  |  | %
Moisture correction | wc | 0.4583653 |  |  | 0.4583653 |  |  | 0.4583653 |  |  | 0.4583653 |  |  | %
Moisture variation | wv | 2.223403 |  |  | 2.223403 |  |  | 2.223403 |  |  | 2.223403 |  |  | %
Optimum moisture content | wo | 10.41506623 |  |  | 10.41506623 |  |  | 10.41506623 |  |  | 10.41506623 |  |  | %
Moisture variation | wv | 2.223403 |  |  | 2.223403 |  |  | 2.223403 |  |  | 2.223403 |  |  | %
Results
Field wet density (unrounded) | ρ | 1.767763 |  |  | 1.767763 |  |  | 1.811623 |  |  | 1.811623 |  |  | t/m³
Reporting interval |  | 0.01 |  |  | 0.01 |  |  | 0.01 |  |  | 0.01
Field wet density (rounded) | ρ | 1.77 |  |  | 1.77 |  |  | 1.81 |  |  | 1.81 |  |  | t/m³
Field moisture content of the material (unrounded) | wf | 8.503373 |  |  | 8.503373 |  |  | 8.503373 |  |  | 8.503373 |  |  | %
Reporting interval |  | 0.5 |  |  | 0.5 |  |  | 0.5 |  |  | 0.5
Field moisture content of the material (rounded) | wf | 8.5 |  |  | 8.5 |  |  | 8.5 |  |  | 8.5 |  |  | %
Adjusted peak converted wet density (unrounded) | APCWD | 1.800237 |  |  | 1.782145 |  |  | 1.800237 |  |  | 1.782145 |  |  | t/m³
Reporting interval |  | 0.01 |  |  | 0.01 |  |  | 0.01 |  |  | 0.01
Adjusted peak converted wet density (rounded) |  | 1.8 |  |  | 1.78 |  |  | 1.8 |  |  | 1.78 |  |  | t/m³
Adjusted moisture variation (unrounded) | Awv | 2.148216 |  |  | 2.223403 |  |  | 2.148216 |  |  | 2.223403 |  |  | %
Reporting interval |  | 0.5 |  |  | 0.5 |  |  | 0.5 |  |  | 0.5
Adjusted moisture variation (rounded) |  | 2 |  |  | 2 |  |  | 2 |  |  | 2 |  |  | %
Hilf density ratio (unrounded) | RHD | 98.19613 |  |  | 99.19302 |  |  | 100.6324 |  |  | 101.6541 |  |  | %
Reporting interval |  | 0.5 |  |  | 0.5 |  |  | 0.5 |  |  | 0.5
Hilf density ratio (rounded) |  | 98 |  |  | 99 |  |  | 100.5 |  |  | 101.5 |  |  | %
Versions
Worksheet version: December 2023
This verfication data applies to the following versions of the test method
AS 1289.5.7.1
2006
AS 1289.5.3.1
2004

## 1289.5.8.1 (1)
Methods of testing soils for engineering purposes - Method 5.8.1: Soil compaction and density tests - Determination of field density and field moisture content of a soil using a nuclear surface moisture/density gauge - direct transmission mode
Methods of testing soils for engineering purposes - Method 2.1.1: Soil moisture content tests - Determination of the moisture content of a soil - oven drying method (standard method)
Test Method : AS 1289.2.1.1, AS 1289.5.8.1
Verification data
Test data
Description | Symbol | Value | Unit
1
Nuclear gauge
Field wet density | ρ | 1.918 | t/m3
Field moisture content | w | 9.910756 | %
Field water content | W | 0.21 | t/m3
Moisture bias | Bw |  | t/m3
Moisture content (excluding oversize)
Mass of container | ma | 1245.3 | g
Mass of container and wet soil | mb | 2548.1 | g
Mass of container and dry soil | mc | 2415.2 | g
Calculations
Moisture content | w | 11.35995 | %
Field dry density | ρd | 1.722343 | t/m3
Results
Field wet density (unrounded) | ρ | 1.918 | t/m3
Reporting interval |  | 0.01
Field wet density (rounded) | ρ | 1.92 | t/m3
Field dry density (unrounded) | ρd | 1.722343 | t/m3
Reporting interval |  | 0.01
Field dry density (rounded) | ρd | 1.72 | t/m3
Field moisture content (unrounded) | w | 11.35995 | %
Reporting interval |  | 0.1
Field moisture content (rounded) | w | 11.4 | %
Versions
Worksheet version: December 2023
This verfication data applies to the following versions of the test method
AS 1289.5.8.1
2007
AS 1289.2.1.1
2005

## 1289.5.8.1 (2)
Methods of testing soils for engineering purposes - Method 5.8.1: Soil compaction and density tests - Determination of field density and field moisture content of a soil using a nuclear surface moisture/density gauge - direct transmission mode
Test Method : AS 1289.5.8.1
Verification data
Test data
Description | Symbol | Value | Unit
1
Nuclear gauge
Field wet density | ρ | 1.918 | t/m3
Field moisture content | w | 9.910756 | %
Field water content | W | 0.21 | t/m3
Moisture bias | Bw | -0.038 | t/m3
Calculations
Field dry density | ρd | 1.746 | t/m3 | biased
Field moisture content | w | 9.851088 | % | biased
Results
Field wet density (unrounded) | ρ | 1.918 | t/m3
Reporting interval |  | 0.01
Field wet density (rounded) | ρ | 1.92 | t/m3
Field dry density (unrounded) | ρd | 1.746 | t/m3
Reporting interval |  | 0.01
Field dry density (rounded) | ρd | 1.75 | t/m3
Field moisture content (unrounded) | w | 9.851088 | %
Reporting interval |  | 0.5
Field moisture content (rounded) | w | 10 | %
Versions
Worksheet version: December 2023
This verfication data applies to the following versions of the test method
AS 1289.5.8.1
2007

## 1289.6.1.1 (comp)
Methods of testing soils for engineering purposes - Method 6.1.1: Soil strength and consolidation tests - Determination of the California Bearing Ratio of a soil - standard laboratory method for a remoulded specimen
Test Method : AS 1289.6.1.1
Verification data
Test data
Description | Symbol | Value | Unit
Moisture density relationship
Maximum dry density | ρdm | 1.8 | t/m3
Optimum moisture content | wo | 10 | %
Nominated values
Nominated relative compaction |  | 95 | %
Nominated relative moisture content |  | 100 | %
Curing
Mass of wet material in test portion | mw | 7000 | g
Moisture content of test portion | wp | 8.1 | %
Calculation of mass of material / layer
Mould volume | V1 | 2123 | cm3
Number of layers | N | 3
Compaction
Mass of mould | m1 | 4200 | g
Mass of mould and compacted soil | m2 | 8200 | g
Moisture content
Mass of container | ma | 150 | g
Mass of container and wet soil | mb | 1525 | g
Mass of container and dry soil | mc | 1400 | g
Soaking
Mass of mould, baseplate and compacted soil (before soaking) | m3 | 14914 | g
Mass of mould, baseplate and compacted soil (after soaking) | m4 | 15064 | g
Swell
Dial gauge reading - swell | h1 | 102.11 | mm
Dial gauge reading - swell | h2 | 103.45 | mm
Final moisture contents (soaked specimens)
Top 30 mm layer
Mass of container | ma | 968.3 | g
Mass of container and wet soil | mb | 3032.1 | g
Mass of container and dry soil | mc | 2725.7 | g
Remaining specimen
Mass of container | ma | 968.3 | g
Mass of container and wet soil | mb | 3032.1 | g
Mass of container and dry soil | mc | 2725.7 | g
Calculations
Target values
Target dry density | ρt | 1.71 | t/m3
Target moisture content | wt | 10 | %
Curing
Mass of dry material in test portion | md | 6475.486 | g
Mixing water
Mass of mixing water to be added | ma | 123.0342 | g
Calculation of mass of material / layer
Mass of wet material / layer | ML | 1331.121 | g
Compaction
Mass of dry soil in the specimen | m5 | 3636.364 | g
Swell
Volume of the specimens (after soaking) | V2 | 2147.315 | cm3
Results
Moisture content during compaction (unrounded) |  | 10 | %
Reporting interval |  | 0.1
Moisture content during compaction (rounded) |  | 10 | %
Moisture content variation (unrounded) | wv | 0 | %
Reporting interval |  | 0.1
Moisture content variation (rounded) | wv | 0 | %
Moisture content (top 30 mm layer) (unrounded) | w30 | 17.43485 | %
Reporting interval |  | 0.1
Moisture content (top 30 mm layer) (rounded) | w30 | 17.4 | %
Moisture content (remaining specimen) (unrounded) | wt | 17.43485 | %
Reporting interval |  | 0.1
Moisture content (remaining specimen) (rounded) | wt | 17.4 | %
Dry density before soaking (unrounded) | ρd | 1.712842 | t/m3
Reporting interval |  | 0.01
Dry density before soaking (rounded) | ρd | 1.71 | t/m3
Laboratory density ratio (unrounded) | LDR | 95.15789 | %
Reporting interval |  | 0.5
Laboratory density ratio (rounded) | LDR | 95 | %
Laboratory moisture ratio (unrounded) | LMR | 100 | %
Reporting interval |  | 0.5
Laboratory moisture ratio (rounded) | LMR | 100 | %
Swell (unrounded) | S | 1.145299 | %
Reporting interval |  | 0.1
Swell (rounded) | S | 1.1 | %
Dry density of specimen (after soaking) (unrounded) | ρda | 1.693447 | t/m3
Reporting interval |  | 0.01
Dry density of specimen (after soaking) (rounded) | ρda | 1.69 | t/m3
Versions
Worksheet version: December 2023
This verfication data applies to the following versions of the test method
AS 1289.6.1.1
2014

## 1289.6.1.1 (pen)
Methods of testing soils for engineering purposes - Method 6.1.1: Soil strength and consolidation tests - Determination of the California Bearing Ratio of a soil - standard laboratory method for a remoulded specimen
Test Method : AS 1289.6.1.1
Verification data
Test data |  |  | Test data
Penetration (mm) | Applied load (N) | Unit | Penetration (mm) | Applied load (N) | Unit
0 | 0 |  | 0 | 0
0.5 | 141 |  | 0.5 | 141
1 | 391 |  | 1 | 391
1.5 | 768 |  | 1.5 | 768
2 | 1323 |  | 2 | 1323
2.5 | 2017 |  | 2.5 | 2017
3 | 2934 |  | 3 | 2934
4 | 5028 |  | 4 | 5028
5 | 7554 |  | 5 | 7554
7.5 | 14438 |  | 7.5 | 14438
10 | 21482 |  | 10 | 21482
12.5 | 28500 |  | 12.5 | 25000
Curve | Type 1 |  | Curve | Type 3
Correction | 0 | mm | Correction | 2 | mm
Correction
|  |  | 4 | 5028
|  |  | 5 | 7554
|  |  | 7.5 | 14438
|  |  | 4.5 | 6291
|  |  | 7 | 13061.2
Note: The calculations for corrections have to be manually adjusted
Results |  |  | Results
CBR 2.50 mm (unrounded) | 15.2803 | % | CBR 2.50 mm (unrounded) | 47.65909 | %
Rounding interval | 1 |  | Rounding interval | 5
CBR 2.50 mm (rounded) | 15 | % | CBR 2.50 mm (rounded) | 50 | %
CBR 5.00 mm (unrounded) | 38.15152 | % | CBR 5.00 mm (unrounded) | 65.96566 | %
Rounding interval | 5 |  | Rounding interval | 10
CBR 5.00 mm (rounded) | 40 | % | CBR 5.00 mm (rounded) | 70 | %
Versions
Worksheet version: December 2023
This verfication data applies to the following versions of the test method
AS 1289.6.1.1
2014

## 1289.6.7.1
Methods of testing soils for engineering purposes - Method 6.7.1: Soil strength and consolidation tests - Determination of permeability of a soil - constant head method for a remoulded specimen
Test Method : AS 1289.6.7.1
Verification data
Test data
Description | Symbol | Value | Unit
Moisture density relationship
Maximum dry density | ρdm | 1.8 | t/m3
Optimum moisture content | wo | 10 | %
Nominated values
Nominated relative compaction |  | 95 | %
Nominated relative moisture content |  | 100 | %
Wax
Density of wax |  | 0.905 | t/m3
Mass of mould and wax |  | 4240 | g
Compaction
Mould volume | V1 | 2123 | cm3
Mass of mould | m1 | 4200 | g
Mass of mould and compacted soil | m2 | 8115 | g
Moisture content
Mass of container | ma | 150 | g
Mass of container and wet soil | mb | 1525 | g
Mass of container and dry soil | mc | 1400 | g
Permeability
Volume of water passing through soil in time t | Vw | 90 | mL
Time interval for volume measurement | t | 120 | minutes
Diameter of mould | d | 152.5 | mm
Thickness of specimen | h | 117.5 | mm
Hydraulic head | H | 120 | mm
Mean temperature of water during test | θ | 23 | ºC
Dynamic viscosity of water at test temperature | ηθ | 9.38
Dynamic viscosity of water at 20ºC | ηθ | 10.09
Calculations
Target values
Target dry density | ρt | 1.71 | t/m3
Target moisture content | wt | 10 | %
Mass of wax |  | 40 | g
Volume of wax |  | 44.1989 | cm3
Adjusted mould volume | V1 | 2078.801 | cm3
Adjusted diameter | d | 150.0868 | mm
Cross-sectional area of mould | A | 17691.92 | mm²
Results
Moisture content during compaction (unrounded) | w1 | 10 | %
Reporting interval |  | 0.1
Moisture content during compaction (rounded) | w1 | 10 | %
Dry density of specimen (unrounded) | ρd | 1.694596 | t/m3
Reporting interval |  | 0.01
Dry density of specimen (rounded) | ρd | 1.69 | t/m3
Laboratory density ratio (unrounded) | LDR | 94.1442 | %
Reporting interval |  | 0.5
Laboratory density ratio (rounded) | LDR | 94 | %
Laboratory moisture ratio (unrounded) | LMR | 100 | %
Reporting interval |  | 0.5
Laboratory moisture ratio (rounded) | LMR | 100 | %
Coefficient of permeability (unrounded) | kθ | 6.918175e-07 | m/s
Reporting interval |  | 1
Coefficient of permeability (unrounded) | kθ | 6.918175e-07 | m/s | Manually rounded
Coefficient of permeability at 20ºC (unrounded) | kθ | 6.431366e-07 | m/s
Reporting interval |  | 1
Coefficient of permeability at 20ºC (rounded) | kθ | 6.431366e-07 | m/s | Manually rounded
Versions
Worksheet version: December 2023
This verfication data applies to the following versions of the test method
AS 1289.6.7.1
2001