## Index
Verification data
Standards Australia - Methods of sampling and testing asphalt
Index of worksheets
Worksheet | Issued | Test method no | Version | Short title | Comments
2891.3.1 | December 2023 | AS 2891.3.1 | 2013 | Binder content and aggregate grading - reflux method
2891.7.1 | December 2023 | AS 2891.7.1 | 2015 | Determination of maximum density of asphalt - Water displacement method
2891.8 | December 2023 | AS 2891.8 | 2014 | Voids and volumetric properties of compacted asphalt mixes
2891.9.1 | December 2023 | AS 2891.9.1 | 2014 | Determination of bulk density of compacted asphalt - waxing procedure
2891.9.2 | December 2023 | AS 2891.9.2 | 2014 | Determination of bulk density of compacted asphalt - Presaturation method
2891.9.3 | December 2023 | AS 2891.9.3 | 2014 | Determination of bulk density of compacted asphalt - Mensuration method
2891.1 | December 2023 | AS 2891.10 | 2015 | Moisture content of asphalt
2891.11 | December 2023 | AS 2891.11 | 2014 | Degree of particle coating
2891.13.1 | December 2023 | AS 2891.13.1 | 2013 | Determination of the resilient modulus of asphalt - indirect tensile method
2891.14.2 | December 2023 | AS 2891.14.2 | 2013 | Determination of field density of compacted asphalt using a nuclear thin-layer density gauge

## 2891.3.1
Methods of sampling and testing asphalt - Binder content and aggregate grading - reflux method
Test Method : AS 2891.3.1
Verification data
December 2023
Test data (nominal size <20 mm)
Description | Symbol | Value |  | Unit
Mass of flask with stopper | m1 | 1326.9 |  | g
Mass of flask , stopper and test portion | m2 | 2376.9 |  | g
Mass of flask , stopper, test portion and solvent | m3 | 3493.2 |  | g
Mass of container and lid | m4 | 158.694 | 158.692 | g
Mass of container, lid and liquid | m5 | 175.263 | 173.365 | g
Mass of container, lid and binder | m6 | 159.375 | 159.298 | g
Description | Sieve size | Symbol | Mass retained | Unit
mm
Mass retained on sieve | 53 | mr | 0 | g
Mass retained on sieve | 37.5 | mr | 0 | g
Mass retained on sieve | 31.5 | mr | 0 | g
Mass retained on sieve | 26.5 | mr | 0 | g
Mass retained on sieve | 19 | mr | 0 | g
Mass retained on sieve | 13.2 | mr | 65.5 | g
Mass retained on sieve | 9.5 | mr | 170.1 | g
Mass retained on sieve | 6.7 | mr | 144.6 | g
Mass retained on sieve | 4.75 | mr | 167.4 | g
Mass retained on sieve | 2.36 | mr | 139.2 | g
Mass retained on sieve | 1.18 | mr | 81 | g
Mass retained on sieve | 0.6 | mr | 52.8 | g
Mass retained on sieve | 0.3 | mr | 49.8 | g
Mass retained on sieve | 0.15 | mr | 40.1 | g
Mass retained on sieve | 0.075 | mr | 27.3 | g
Calculations
Description | Symbol | Value | Value | Units
Dry mass of test portion | ms | 1050 |  | g
Mass of binder in test portion | mb | 47.84745 |  | g
Total mass of aggregate | ma | 1002.153
Binder content | B | 4.5569 | 4.579971 | %
Description | Sieve size | Symbol | Mass retained | Unit | Cumulative mass retained | Cumulative percent passing (unrounded)
mm
Mass retained on sieve | 53 | mr | 0 | g | 0 | 100
Mass retained on sieve | 37.5 | mr | 0 | g | 0 | 100
Mass retained on sieve | 31.5 | mr | 0 | g | 0 | 100
Mass retained on sieve | 26.5 | mr | 0 | g | 0 | 100
Mass retained on sieve | 19 | mr | 0 | g | 0 | 100
Mass retained on sieve | 13.2 | mr | 65.5 | g | 65.5 | 93.46407
Mass retained on sieve | 9.5 | mr | 170.1 | g | 235.6 | 76.49061
Mass retained on sieve | 6.7 | mr | 144.6 | g | 380.2 | 62.06166
Mass retained on sieve | 4.75 | mr | 167.4 | g | 547.6 | 45.35762
Mass retained on sieve | 2.36 | mr | 139.2 | g | 686.8 | 31.46752
Mass retained on sieve | 1.18 | mr | 81 | g | 767.8 | 23.38492
Mass retained on sieve | 0.6 | mr | 52.8 | g | 820.6 | 18.11626
Mass retained on sieve | 0.3 | mr | 49.8 | g | 870.4 | 13.14696
Mass retained on sieve | 0.15 | mr | 40.1 | g | 910.5 | 9.145569
Mass retained on sieve | 0.075 | mr | 27.3 | g | 937.8 | 6.421432
Results
Description | Symbol | Values |  | Unit
Binder content (unrounded) | B | 4.568436 |  | %
Reporting interval |  | 0.1
Binder content (rounded) | B | 4.6 |  | %
Description | Sieve size | Unrounded | Rounding interval | Rounded
(mm)
Percent passing | 53 | 100 | 1 | 100
Percent passing | 37.5 | 100 | 1 | 100
Percent passing | 31.5 | 100 | 1 | 100
Percent passing | 26.5 | 100 | 1 | 100
Percent passing | 19 | 100 | 1 | 100
Percent passing | 13.2 | 93.46407 | 1 | 93
Percent passing | 9.5 | 76.49061 | 1 | 76
Percent passing | 6.7 | 62.06166 | 1 | 62
Percent passing | 4.75 | 45.35762 | 1 | 45
Percent passing | 2.36 | 31.46752 | 1 | 31
Percent passing | 1.18 | 23.38492 | 1 | 23
Percent passing | 0.6 | 18.11626 | 1 | 18
Percent passing | 0.3 | 13.14696 | 1 | 13
Percent passing | 0.15 | 9.145569 | 0.1 | 9.1
Percent passing | 0.075 | 6.421432 | 0.1 | 6.4

## 2891.7.1
Methods of sampling and testing asphalt - Determination of maximum density of asphalt - Water displacement method
Test Method : AS 2891.7.1
Verification data
December 2023
Test data
Description | Symbol | Value | Unit
1
Mass of flask | m1 | 1383.5 | g
Mass of flask in water | m2 | 771.9 | g
Water temperature | t1 | 22 | ºC
Density of water | Dw1 | 0.998 | t/m³
Mass of flask and test portion | m3 | 2502.6 | g
Mass of flask and test portion in water | m4 | 1460.4 | g
Water temperature | t2 | 22 | ºC
Density of water | Dw2 | 0.998 | t/m³
Results
Maximum density of the sample (unrounded) | Dm | 2.593734 | t/m³
Reporting interval |  | 0.001
Maximum density of the sample (rounded) | Dm | 2.594 | t/m³

## 2891.8
Methods of sampling and testing asphalt - Voids and volumetric properties of compacted asphalt mixes
Test method: AS 2891.8
Verification data
December 2023
Test data
Description | Symbol | Value | Unit
Particle density data
Particle Density (Dry) - coarse fraction [AS 1141.6.1] (retained 4.75 mm) | ρc | 2.734 | t/m³
Particle Density (Dry) - fine fraction [AS 1141.5] (passing 4.75 mm & retained 0.075 mm) | ρf | 2.669 | t/m³
Apparent Particle Density of filler [AS1141.7] (passing 0.075 mm) | ρfill | 2.48 | t/m³
Asphalt and binder test data
Compacted density [AS 2891.9.2, AS 2891.9.3, Q306C] | ρbulk | 2.562 | t/m³
Maximum density [AS 2891.7.1] | ρmax | 2.66 | t/m³
Binder Content (%) [AS 2891.3.1, AS 2891.3.2, AS 2891.3.3] | B | 4.55 | %
Density of binder at 25ºC (t/m³) [AS 2341.6] | ρb | 1.04 | t/m³
Particle size distribution
Maximum sieve |  | 100
% passing 4.75 mm test sieve |  | 51
% passing 2.36 mm test sieve |  | 36
% passing 1.18 mm test sieve |  | 25
% passing 0.600 mm test sieve |  | 19
% passing 0.300 mm test sieve |  | 13
% passing 0.150 mm test sieve |  | 8.5
% passing 0.075 mm test sieve |  | 6.5
Surface area factors
% passing 4.75 mm test sieve |  | 0.02
% passing 2.36 mm test sieve |  | 0.04
% passing 1.18 mm test sieve |  | 0.08
% passing 0.600 mm test sieve |  | 0.14
% passing 0.300 mm test sieve |  | 0.3
% passing 0.150 mm test sieve |  | 0.6
% passing 0.075 mm test sieve |  | 1.6
Calculations
Retained 4.75 mm test sieve | Pc | 49 | %
Passing 4.75 mm test sieve & retained 0.075 mm test sieve | Pf | 44.5 | %
Passing 0.075 mm test sieve | Pfill | 6.5 | %
Suface area factor | A | 5.8414664
Results
Air voids (unrounded) | AV | 3.684211 | %
Reporting interval |  | 0.1
Air voids (rounded) | AV | 3.7 | %
Particle density of combined mineral aggregates (unrounded) | ρa | 2.686992 | t/m³
Reporting interval |  | 0.01
Particle density of combined mineral aggregates (rounded) | ρa | 2.69 | t/m³
Proportion by mass of binder absorbed (unrounded) | b | 2.396169 | %
Reporting interval |  | 0.1
Proportion by mass of binder absorbed (rounded) | b | 2.4 | %
Proportion by mass of effective binder (unrounded) | Be | 2.153831 | g
Reporting interval |  | 0.1
Proportion by mass of effective binder (rounded) | Be | 2.2 | g
Proportion by volume of effective binder (unrounded) | Bev | 5.30588 | %
Reporting interval |  | 0.1
Proportion by volume of effective binder (rounded) | Bev | 5.3 | %
Maximum theoretical density (unrounded) | ρ(MTD) | 2.440175 | t/m³
Reporting interval |  | 0.001
Maximum theoretical density (rounded) | ρ(MTD) | 2.44 | t/m³
Proportion of voids in the mineral aggregate (unrounded) | VMA | 8.990091 | % | Equation ...5(7)
Reporting interval |  | 0.1
Proportion of voids in the mineral aggregate (rounded) | VMA | 9 | %
Proportion of voids in the mineral aggregate (unrounded) | VMA | 8.990091 | % | Equation ...5(8)
Reporting interval |  | 0.1
Proportion of voids in the mineral aggregate (rounded) | VMA | 9 | %
Proportion of voids in the mineral aggregate (unrounded) | VMA | 8.990091 | % | Equation ...5(9)
Reporting interval |  | 0.1
Proportion of voids in the mineral aggregate (rounded) | VMA | 9 | %
Proportion of voids filled with binder (unrounded) | VFB | 59.01921 | % | Equation ...5(10)
Reporting interval |  | 0.5
Proportion of voids filled with binder (rounded) | VFB | 59 | %
Proportion of voids filled with binder (unrounded) | VFB | 59.01921 | % | Equation ...5(11)
Reporting interval |  | 0.5
Proportion of voids filled with binder (rounded) | VFB | 59 | %
Proportion of voids filled with binder (unrounded) | VFB | 59.01921 | % | Equation ...5(12)
Reporting interval |  | 0.5
Proportion of voids filled with binder (rounded) | VFB | 59 | %
Binder film index (unrounded) | TF | 3.766179
Reporting interval |  | 0.1
Binder film index (rounded) | TF | 3.8

## 2891.9.1
Methods of sampling and testing asphalt - Determination of bulk density of compacted asphalt - waxing procedure
Test method: AS 2891.9.1
Verification data
December 2023
Test data
Description | Symbol | Value | Unit
Mass of sample | m1 | 1234.8 | g
Mass of sample + wax | m2 | 1244.6 | g
Mass of sample + wax in water | m3 | 754.3 | g
Water temperature |  | 20 | ºC
Density of water | ρw | 0.998 | t/m³
Density of wax | ρwax | 0.905 | t/m³
Calculations
Volume of wax coating | Vc | 10.82873 | cm³
Volume of coated sample | Vcs | 491.2826 | cm³
Volume of sample | Vs | 480.4538 | cm³
Results
Compacted density (unrounded) | ρbulk | 2.57007 | t/m³
Reporting interval |  | 0.001
Compacted density (rounded) | ρbulk | 2.57 | t/m³

## 2891.9.2
Methods of sampling and testing asphalt - Determination of bulk density of compacted asphalt - Presaturation method
Test method: AS 2891.9.2
Verification data
December 2023
Test data
Description | Symbol | Value | Unit
Mass of sample | m1 | 3022.9 | g
Mass of sample immersed in water | m2 | 1775.3 | g
Mass of saturated surface-dry sample | m3 | 3028.7 | g
Water temperature |  | 26 | ºC
Density of water | ρw | 0.997 | t/m³
Results
Bulk density of sample (unrounded) | Dc | 2.404525 | t/m³
Reporting interval |  | 0.001
Bulk density of sample (rounded) | Dc | 2.405 | t/m³

## 2891.9.3
Methods of sampling and testing asphalt - Determination of bulk density of compacted asphalt - Mensuration method
Test method: AS 2891.9.3
Verification data
December 2023
Test data
Description | Symbol | Value | Unit
Mass of sample | m1 | 1051.4 | g
Diameter of sample
1 | d1 | 101.7 | mm
2 | d2 | 101.6 | mm
3 | d3 | 101.5 | mm
4 | d4 | 101.6 | mm
Height of sample
1 | h1 | 61.9 | mm
2 | h2 | 61.8 | mm
3 | h3 | 61.8 | mm
4 | h4 | 61.6 | mm
5 | h5 | 61.7 | mm
6 | h6 | 61.8 | mm
7 | h7 | 61.9 | mm
8 | h8 | 61.9 | mm
Calculations
Mean diameter of sample | d | 101.6 | mm
Mean height of sample | h | 61.8 | mm
Volume of sample | V | 501.0324 | cm³
Results
Bulk density of sample (unrounded) | Dc | 2.098467 | t/m³
Reporting interval |  | 0.001
Bulk density of sample (rounded) | Dc | 2.098 | t/m³

## 2891.10
Methods of sampling and testing asphalt - Moisture content of asphalt
Test method: AS 2891.10
Verification data
December 2023
Test data
Description | Symbol | Value | Unit
Mass of tray | m1 | 228.2 | g
Mass of tray and test sample | m2 | 4102.3 | g
Final mass of tray and test sample | m3 | 4001.8 | g
Mass of container and dry soil | mc | 521.3 | g
Results
Moisture content (unrounded) | w | 2.663239 | %
Reporting interval |  | 0.1
Moisture content (rounded) | w | 2.7 | %

## 2891.11
Methods of sampling and testing asphalt - Degree of particle coating
Test method: AS 2891.11
Verification data
December 2023
Test data
Description | Symbol | Value | Unit
Number of completely coated particles | Nc | 195
Number of partially coated particles | Np | 21
Results
Degree of particle coating (unrounded) |  | 90.27778 | %
Reporting interval |  | 1
Degree of particle coating (rounded) |  | 90 | %

## 2891.13.1
Methods of sampling and testing asphalt - Determination of the resilient modulus of asphalt - indirect tensile method
Test method: AS 2891.13.1
Verification data
December 2023
Test data
Description | Symbol | Value |  |  |  |  | Unit
|  | 1 | 2 | 3 | 5 | 4
Diameter of sample
1 | d1 | 101.7 |  |  |  |  | mm
2 | d2 | 101.6 |  |  |  |  | mm
3 | d3 | 101.5 |  |  |  |  | mm
4 | d4 | 101.6 |  |  |  |  | mm
Height of sample
1 | h1 | 61.9 |  |  |  |  | mm
2 | h2 | 61.8 |  |  |  |  | mm
3 | h3 | 61.8 |  |  |  |  | mm
4 | h4 | 61.6 |  |  |  |  | mm
Resilient modulus
Recovered horizontal deformation | H1 | 0.00411 | 0.00411 | 0.00411 | 0.00411 | 0.00411 | mm
Recovered horizontal deformation | H2 | 0.00451 | 0.00451 | 0.00451 | 0.00451 | 0.00451 | mm
Peak load | P | 2100 | 2100 | 2100 | 2100 | 2100 | N
Poisson ratio | υ | 0.4 | 0.4 | 0.4 | 0.4 | 0.4
Calculations
Mean diameter of sample | D | 101.6 |  |  |  |  | mm
Mean height of sample | hc | 61.775 |  |  |  |  | mm
Mean recovered horizontal deformation | H | 0.00431 | 0.00431 | 0.00431 | 0.00431 | 0.00431 | mm
Recovered horizontal strain | ϵ | 4.242126e-05 | 4.242126e-05 | 4.242126e-05 | 4.242126e-05 | 4.242126e-05
Results
Resilient modulus (unrounded) | M | 2163.57 |  |  |  |  | MPa
Reporting interval |  | 1
Resilient modulus (rounded) | M | 2164 |  |  |  |  | MPa

## 2891.14.2
Methods of sampling and testing asphalt - Determination of field density of compacted asphalt using a nuclear thin-layer density gauge
Test method: AS 2891.14.2
Verification data
December 2023
Test data
Description | Symbol | Value | Unit
Nuclear gauge
Field density (0º) | ρ | 2.456 | t/m3
Asphalt density offset | Δρ | 0.103 | t/m3
Maximum density
Maximum density [AS 2891.7.1] | Dm | 2.66 | t/m³
Results - AS 2891.14.2
Compacted density (unrounded) | Dc | 2.559 | t/m3
Reporting interval |  | 0.1
Compacted density (rounded) | Dc | 2.6 | t/m3
Results - AS 2891.8
Air voids (unrounded) | AV | 3.796992 | %
Reporting interval |  | 0.1
Air voids (rounded) | AV | 3.8 | %