## Introduction
Verification data
Standards Australia - Methods of sampling and testing asphalt
Introduction
Copyright
© The State of Queensland (Department of Transport and Main Roads) 2024.
Licence
This work is licensed by the State of Queensland (Department of Transport and Main Roads) under a Creative Commons Attribution (CC BY) 4.0 International licence.
CC BY licence summary statement
In essence, you are free to copy, communicate and adapt this work, as long as you attribute the work to the State of Queensland (Department of Transport and Main Roads). To view a copy of this licence visit,
https://creativecommons.org/licenses/by/4.0/
Disclaimer
While every care has been taken in preparing this publication, the State of Queensland accepts no responsibility for decisions or actions taken as a result of any data, information, statement or advice, expressed or implied, contained within. To the best of our knowledge, the content was correct at the time of publishing.
Feedback
Please send your feedback regarding this document to:
tmr.techdocs@tmr.qld.gov.au

## Index
Verification data
Standards Australia - Methods of sampling and testing asphalt
Index of worksheets
Worksheet | Issued | Comments
2891.3.1 | December 2023
2891.7.1 | December 2023
2891.8 | December 2023
2891.9.1 | December 2023
2891.9.2 | December 2023
2891.9.3 | December 2023
2891.10 | December 2023
2891.11 | December 2023
2891.13.1 | December 2023
2891.14.2 | December 2023

## 2891.3.1
Methods of sampling and testing asphalt - Binder content and aggregate grading - reflux method
Test Method : AS 2891.3.1
Verification data
Test data (nominal size <20 mm)
Description | Symbol | Value |  | Unit
Mass of flask with stopper | m1 | 1326.9 |  | g
Mass of flask , stopper and test portion | m2 | 2376.9 |  | g
Mass of flask , stopper, test portion and solvent | m3 | 3493.2 |  | g
Mass of container and lid | m4 | 158.694 | 158.692 | g
Mass of container, lid and liquid | m5 | 175.263 | 173.365 | g
Mass of container, lid and binder | m6 | 159.375 | 159.298 | g
Description | Sieve size | Symbol | Mass retained | Unit
mm
Mass retained on sieve | 53 | mr | 0 | g
Mass retained on sieve | 37.5 | mr | 0 | g
Mass retained on sieve | 31.5 | mr | 0 | g
Mass retained on sieve | 26.5 | mr | 0 | g
Mass retained on sieve | 19 | mr | 0 | g
Mass retained on sieve | 13.2 | mr | 65.5 | g
Mass retained on sieve | 9.5 | mr | 170.1 | g
Mass retained on sieve | 6.7 | mr | 144.6 | g
Mass retained on sieve | 4.75 | mr | 167.4 | g
Mass retained on sieve | 2.36 | mr | 139.2 | g
Mass retained on sieve | 1.18 | mr | 81 | g
Mass retained on sieve | 0.6 | mr | 52.8 | g
Mass retained on sieve | 0.3 | mr | 49.8 | g
Mass retained on sieve | 0.15 | mr | 40.1 | g
Mass retained on sieve | 0.075 | mr | 27.3 | g
Calculations
Description | Symbol | Value | Value | Units
Dry mass of test portion | ms | 1050 |  | g
Mass of binder in test portion | mb | 47.84745 |  | g
Total mass of aggregate | ma | 1002.153
Binder content | B | 4.5569 | 4.579971 | %
Description | Sieve size | Symbol | Mass retained | Unit | Cumulative mass retained | Cumulative percent passing (unrounded)
mm
Mass retained on sieve | 53 | mr | 0 | g | 0 | 100
Mass retained on sieve | 37.5 | mr | 0 | g | 0 | 100
Mass retained on sieve | 31.5 | mr | 0 | g | 0 | 100
Mass retained on sieve | 26.5 | mr | 0 | g | 0 | 100
Mass retained on sieve | 19 | mr | 0 | g | 0 | 100
Mass retained on sieve | 13.2 | mr | 65.5 | g | 65.5 | 93.46407
Mass retained on sieve | 9.5 | mr | 170.1 | g | 235.6 | 76.49061
Mass retained on sieve | 6.7 | mr | 144.6 | g | 380.2 | 62.06166
Mass retained on sieve | 4.75 | mr | 167.4 | g | 547.6 | 45.35762
Mass retained on sieve | 2.36 | mr | 139.2 | g | 686.8 | 31.46752
Mass retained on sieve | 1.18 | mr | 81 | g | 767.8 | 23.38492
Mass retained on sieve | 0.6 | mr | 52.8 | g | 820.6 | 18.11626
Mass retained on sieve | 0.3 | mr | 49.8 | g | 870.4 | 13.14696
Mass retained on sieve | 0.15 | mr | 40.1 | g | 910.5 | 9.145569
Mass retained on sieve | 0.075 | mr | 27.3 | g | 937.8 | 6.421432
Results
Description | Symbol | Values |  | Unit
Binder content (unrounded) | B | 4.568436 |  | %
Reporting interval |  | 0.1
Binder content (rounded) | B | 4.6 |  | %
Description | Sieve size | Unrounded | Rounding interval | Rounded
(mm)
Percent passing | 53 | 100 | 1 | 100
Percent passing | 37.5 | 100 | 1 | 100
Percent passing | 31.5 | 100 | 1 | 100
Percent passing | 26.5 | 100 | 1 | 100
Percent passing | 19 | 100 | 1 | 100
Percent passing | 13.2 | 93.46407 | 1 | 93
Percent passing | 9.5 | 76.49061 | 1 | 76
Percent passing | 6.7 | 62.06166 | 1 | 62
Percent passing | 4.75 | 45.35762 | 1 | 45
Percent passing | 2.36 | 31.46752 | 1 | 31
Percent passing | 1.18 | 23.38492 | 1 | 23
Percent passing | 0.6 | 18.11626 | 1 | 18
Percent passing | 0.3 | 13.14696 | 1 | 13
Percent passing | 0.15 | 9.145569 | 0.1 | 9.1
Percent passing | 0.075 | 6.421432 | 0.1 | 6.4
Versions
Worksheet version: December 2023
This verfication data applies to the following versions of the test method
AS 2891.3.1
2013

## 2891.7.1
Methods of sampling and testing asphalt - Determination of maximum density of asphalt - Water displacement method
Test Method : AS 2891.7.1
Verification data
Test data
Description | Symbol | Value | Unit
1
Mass of flask | m1 | 1383.5 | g
Mass of flask in water | m2 | 771.9 | g
Water temperature | t1 | 22 | ºC
Density of water | Dw1 | 0.998 | t/m³
Mass of flask and test portion | m3 | 2502.6 | g
Mass of flask and test portion in water | m4 | 1460.4 | g
Water temperature | t2 | 22 | ºC
Density of water | Dw2 | 0.998 | t/m³
Results
Maximum density of the sample (unrounded) | Dm | 2.593734 | t/m³
Reporting interval |  | 0.001
Maximum density of the sample (rounded) | Dm | 2.594 | t/m³
Versions
Worksheet version: December 2023
This verfication data applies to the following versions of the test method
AS 2891.7.1
2015

## 2891.8
Methods of sampling and testing asphalt - Voids and volumetric properties of compacted asphalt mixes
Test method: AS 2891.8
Verification data
Test data
Description | Symbol | Value | Unit
Particle density data
Particle Density (Dry) - coarse fraction [AS 1141.6.1] (retained 4.75 mm) | ρc | 2.734 | t/m³
Particle Density (Dry) - fine fraction [AS 1141.5] (passing 4.75 mm & retained 0.075 mm) | ρf | 2.669 | t/m³
Apparent Particle Density of filler [AS1141.7] (passing 0.075 mm) | ρfill | 2.48 | t/m³
Asphalt and binder test data
Compacted density [AS 2891.9.2, AS 2891.9.3, Q306C] | ρbulk | 2.562 | t/m³
Maximum density [AS 2891.7.1] | ρmax | 2.66 | t/m³
Binder Content (%) [AS 2891.3.1, AS 2891.3.2, AS 2891.3.3] | B | 4.55 | %
Density of binder at 25ºC (t/m³) [AS 2341.6] | ρb | 1.04 | t/m³
Particle size distribution
Maximum sieve |  | 100
% passing 4.75 mm test sieve |  | 51
% passing 2.36 mm test sieve |  | 36
% passing 1.18 mm test sieve |  | 25
% passing 0.600 mm test sieve |  | 19
% passing 0.300 mm test sieve |  | 13
% passing 0.150 mm test sieve |  | 8.5
% passing 0.075 mm test sieve |  | 6.5
Surface area factors
% passing 4.75 mm test sieve |  | 0.02
% passing 2.36 mm test sieve |  | 0.04
% passing 1.18 mm test sieve |  | 0.08
% passing 0.600 mm test sieve |  | 0.14
% passing 0.300 mm test sieve |  | 0.3
% passing 0.150 mm test sieve |  | 0.6
% passing 0.075 mm test sieve |  | 1.6
Calculations
Retained 4.75 mm test sieve | Pc | 49 | %
Passing 4.75 mm test sieve & retained 0.075 mm test sieve | Pf | 44.5 | %
Passing 0.075 mm test sieve | Pfill | 6.5 | %
Suface area factor | A | 5.8414664
Results
Air voids (unrounded) | AV | 3.684211 | %
Reporting interval |  | 0.1
Air voids (rounded) | AV | 3.7 | %
Particle density of combined mineral aggregates (unrounded) | ρa | 2.686992 | t/m³
Reporting interval |  | 0.01
Particle density of combined mineral aggregates (rounded) | ρa | 2.69 | t/m³
Proportion by mass of binder absorbed (unrounded) | b | 2.396169 | %
Reporting interval |  | 0.1
Proportion by mass of binder absorbed (rounded) | b | 2.4 | %
Proportion by mass of effective binder (unrounded) | Be | 2.153831 | g
Reporting interval |  | 0.1
Proportion by mass of effective binder (rounded) | Be | 2.2 | g
Proportion by volume of effective binder (unrounded) | Bev | 5.30588 | %
Reporting interval |  | 0.1
Proportion by volume of effective binder (rounded) | Bev | 5.3 | %
Maximum theoretical density (unrounded) | ρ(MTD) | 2.440175 | t/m³
Reporting interval |  | 0.001
Maximum theoretical density (rounded) | ρ(MTD) | 2.44 | t/m³
Proportion of voids in the mineral aggregate (unrounded) | VMA | 8.990091 | % | Equation ...5(7)
Reporting interval |  | 0.1
Proportion of voids in the mineral aggregate (rounded) | VMA | 9 | %
Proportion of voids in the mineral aggregate (unrounded) | VMA | 8.990091 | % | Equation ...5(8)
Reporting interval |  | 0.1
Proportion of voids in the mineral aggregate (rounded) | VMA | 9 | %
Proportion of voids in the mineral aggregate (unrounded) | VMA | 8.990091 | % | Equation ...5(9)
Reporting interval |  | 0.1
Proportion of voids in the mineral aggregate (rounded) | VMA | 9 | %
Proportion of voids filled with binder (unrounded) | VFB | 59.01921 | % | Equation ...5(10)
Reporting interval |  | 0.5
Proportion of voids filled with binder (rounded) | VFB | 59 | %
Proportion of voids filled with binder (unrounded) | VFB | 59.01921 | % | Equation ...5(11)
Reporting interval |  | 0.5
Proportion of voids filled with binder (rounded) | VFB | 59 | %
Proportion of voids filled with binder (unrounded) | VFB | 59.01921 | % | Equation ...5(12)
Reporting interval |  | 0.5
Proportion of voids filled with binder (rounded) | VFB | 59 | %
Binder film index (unrounded) | TF | 3.766179
Reporting interval |  | 0.1
Binder film index (rounded) | TF | 3.8
Versions
Worksheet version: December 2023
This verfication data applies to the following versions of the test method
AS 2891.8
2014

## 2891.9.1
Methods of sampling and testing asphalt - Determination of bulk density of compacted asphalt - waxing procedure
Test method: AS 2891.9.1
Verification data
Test data
Description | Symbol | Value | Unit
Mass of sample | m1 | 1234.8 | g
Mass of sample + wax | m2 | 1244.6 | g
Mass of sample + wax in water | m3 | 754.3 | g
Water temperature |  | 20 | ºC
Density of water | ρw | 0.998 | t/m³
Density of wax | ρwax | 0.905 | t/m³
Calculations
Volume of wax coating | Vc | 10.82873 | cm³
Volume of coated sample | Vcs | 491.2826 | cm³
Volume of sample | Vs | 480.4538 | cm³
Results
Compacted density (unrounded) | ρbulk | 2.57007 | t/m³
Reporting interval |  | 0.001
Compacted density (rounded) | ρbulk | 2.57 | t/m³
Versions
Worksheet version: December 2023
This verfication data applies to the following versions of the test method
AS 2891.9.1
2014

## 2891.9.2
Methods of sampling and testing asphalt - Determination of bulk density of compacted asphalt - Presaturation method
Test method: AS 2891.9.2
Verification data
Test data
Description | Symbol | Value | Unit
Mass of sample | m1 | 3022.9 | g
Mass of sample immersed in water | m2 | 1775.3 | g
Mass of saturated surface-dry sample | m3 | 3028.7 | g
Water temperature |  | 26 | ºC
Density of water | ρw | 0.997 | t/m³
Results
Bulk density of sample (unrounded) | Dc | 2.404525 | t/m³
Reporting interval |  | 0.001
Bulk density of sample (rounded) | Dc | 2.405 | t/m³
Versions
Worksheet version: December 2023
This verfication data applies to the following versions of the test method
AS 2891.9.2
2014

## 2891.9.3
Methods of sampling and testing asphalt - Determination of bulk density of compacted asphalt - Mensuration method
Test method: AS 2891.9.3
Verification data
Test data
Description | Symbol | Value | Unit
Mass of sample | m1 | 1051.4 | g
Diameter of sample
1 | d1 | 101.7 | mm
2 | d2 | 101.6 | mm
3 | d3 | 101.5 | mm
4 | d4 | 101.6 | mm
Height of sample
1 | h1 | 61.9 | mm
2 | h2 | 61.8 | mm
3 | h3 | 61.8 | mm
4 | h4 | 61.6 | mm
5 | h5 | 61.7 | mm
6 | h6 | 61.8 | mm
7 | h7 | 61.9 | mm
8 | h8 | 61.9 | mm
Calculations
Mean diameter of sample | d | 101.6 | mm
Mean height of sample | h | 61.8 | mm
Volume of sample | V | 501.0324 | cm³
Results
Bulk density of sample (unrounded) | Dc | 2.098467 | t/m³
Reporting interval |  | 0.001
Bulk density of sample (rounded) | Dc | 2.098 | t/m³
Versions
Worksheet version: December 2023
This verfication data applies to the following versions of the test method
AS 2891.9.3
2014

## 2891.10
Methods of sampling and testing asphalt - Moisture content of asphalt
Test method: AS 2891.10
Verification data
Test data
Description | Symbol | Value | Unit
Mass of tray | m1 | 228.2 | g
Mass of tray and test sample | m2 | 4102.3 | g
Final mass of tray and test sample | m3 | 4001.8 | g
Mass of container and dry soil | mc | 521.3 | g
Results
Moisture content (unrounded) | w | 2.663239 | %
Reporting interval |  | 0.1
Moisture content (rounded) | w | 2.7 | %
Versions
Worksheet version: December 2023
This verfication data applies to the following versions of the test method
AS 2891.10
2015

## 2891.11
Methods of sampling and testing asphalt - Degree of particle coating
Test method: AS 2891.11
Verification data
Test data
Description | Symbol | Value | Unit
Number of completely coated particles | Nc | 195
Number of partially coated particles | Np | 21
Results
Degree of particle coating (unrounded) |  | 90.27778 | %
Reporting interval |  | 1
Degree of particle coating (rounded) |  | 90 | %
Versions
Worksheet version: December 2023
This verfication data applies to the following versions of the test method
AS 2891.11
2014

## 2891.13.1
Methods of sampling and testing asphalt - Determination of the resilient modulus of asphalt - indirect tensile method
Test method: AS 2891.13.1
Verification data
Test data
Description | Symbol | Value |  |  |  |  | Unit
|  | 1 | 2 | 3 | 5 | 4
Diameter of sample
1 | d1 | 101.7 |  |  |  |  | mm
2 | d2 | 101.6 |  |  |  |  | mm
3 | d3 | 101.5 |  |  |  |  | mm
4 | d4 | 101.6 |  |  |  |  | mm
Height of sample
1 | h1 | 61.9 |  |  |  |  | mm
2 | h2 | 61.8 |  |  |  |  | mm
3 | h3 | 61.8 |  |  |  |  | mm
4 | h4 | 61.6 |  |  |  |  | mm
Resilient modulus
Recovered horizontal deformation | H1 | 0.00411 | 0.00411 | 0.00411 | 0.00411 | 0.00411 | mm
Recovered horizontal deformation | H2 | 0.00451 | 0.00451 | 0.00451 | 0.00451 | 0.00451 | mm
Peak load | P | 2100 | 2100 | 2100 | 2100 | 2100 | N
Poisson ratio | υ | 0.4 | 0.4 | 0.4 | 0.4 | 0.4
Calculations
Mean diameter of sample | D | 101.6 |  |  |  |  | mm
Mean height of sample | hc | 61.775 |  |  |  |  | mm
Mean recovered horizontal deformation | H | 0.00431 | 0.00431 | 0.00431 | 0.00431 | 0.00431 | mm
Recovered horizontal strain | ϵ | 4.242126e-05 | 4.242126e-05 | 4.242126e-05 | 4.242126e-05 | 4.242126e-05
Results
Resilient modulus (unrounded) | M | 2163.57 |  |  |  |  | MPa
Reporting interval |  | 1
Resilient modulus (rounded) | M | 2164 |  |  |  |  | MPa
Versions
Worksheet version: December 2023
This verfication data applies to the following versions of the test method
AS 2891.13.1
2013

## 2891.14.2
Methods of sampling and testing asphalt - Determination of field density of compacted asphalt using a nuclear thin-layer density gauge
Test method: AS 2891.14.2
Verification data
Test data
Description | Symbol | Value | Unit
Nuclear gauge
Field density (0º) | ρ | 2.456 | t/m3
Asphalt density offset | Δρ | 0.103 | t/m3
Maximum density
Maximum density [AS 2891.7.1] | Dm | 2.66 | t/m³
Results - AS 2891.14.2
Compacted density (unrounded) | Dc | 2.559 | t/m3
Reporting interval |  | 0.1
Compacted density (rounded) | Dc | 2.6 | t/m3
Results - AS 2891.8
Air voids (unrounded) | AV | 3.796992 | %
Reporting interval |  | 0.1
Air voids (rounded) | AV | 3.8 | %
Versions
Worksheet version: December 2023
This verfication data applies to the following versions of the test method
AS 2891.14.2
2013