## Index
Verification data
Austroads - Test methods
Index of worksheets
Worksheet | Issued | Test method no | Version | Short title | Comments
T232 | December 2023 | T232 | February 2022 | Stripping potential of asphalt - tensile strength ratio
T234 | December 2023 | T234 | June 2005 | Asphalt binder content (ignition oven method)
T235 | December 2023 | T235 | June 2006 | Asphalt binder drain-off
T236 | December 2023 | T236 | June 2005 | Asphalt particle loss
T237 | December 2023 | T237 | June 2005 | Binder film index
T250 | December 2023 | T250 | May 2008 | Modified surface texture depth (pestle method)
T251 | December 2023 | T251 | January 2010 | Ball penetration test

## T232
Stripping potential of asphalt - tensile strength ratio
Test Method : AG:PT/T232
Verification data
December 2023
Test data |  | Dry subset |  |  | Moisture and freeze/thaw subset
Description | Symbol | Value | [5 empty] | Unit
|  | 1 | 2 | 3 | 4 | 5 | 6
Mix properties
Maximum density [AS 2891.7.1] | ρmax | 2.66 | 2.66 | 2.66 | 2.66 | 2.66 | 2.66 | t/m³
Specimens
Dry mass of specimen | md | 3022.9 | 3034.3 | 3061.5 | 3022.9 | 3034.3 | 3061.5 | g
Bulk density of specimens
Mass of sample | m1 | 3022.9 | 3034.3 | 3061.5 | 3022.9 | 3034.3 | 3061.5 | g
Mass of sample immersed in water | m2 | 1775.3 | 1787.3 | 1802.7 | 1775.3 | 1787.3 | 1802.7 | g
Mass of saturated surface-dry sample | m3 | 3028.7 | 3039.1 | 3064.4 | 3028.7 | 3039.1 | 3064.4 | g
Water temperature |  | 26 | 26 | 26 | 26 | 26 | 26 | ºC
Density of water | ρw | 0.997 | 0.997 | 0.997 | 0.997 | 0.997 | 0.997 | t/m³
Dimension of specimens during evaluation
Diameter of sample
1 | d1 |  |  |  | 101.7 | 101.7 | 101.7 | mm
2 | d2 |  |  |  | 101.6 | 101.6 | 101.6 | mm
3 | d3 |  |  |  | 101.5 | 101.5 | 101.5 | mm
4 | d4 |  |  |  | 101.6 | 101.6 | 101.6 | mm
Height of sample
1 | h1 |  |  |  | 61.9 | 61.9 | 61.9 | mm
2 | h2 |  |  |  | 61.8 | 61.8 | 61.8 | mm
3 | h3 |  |  |  | 61.8 | 61.8 | 61.8 | mm
4 | h4 |  |  |  | 61.6 | 61.6 | 61.6 | mm
5 | h5 |  |  |  | 61.7 | 61.7 | 61.7 | mm
6 | h6 |  |  |  | 61.8 | 61.8 | 61.8 | mm
7 | h7 |  |  |  | 61.9 | 61.9 | 61.9 | mm
8 | h8 |  |  |  | 61.9 | 61.9 | 61.9 | mm
Partial saturation
Mass of partially saturated specimen | mps |  |  |  | 3105.1 | 3105.1 | 3105.1 | g
Dimension of specimens after conditioning
Diameter of sample
1 | d1 | 101.8 | 101.8 | 101.8 | 101.8 | 101.8 | 101.8 | mm
2 | d2 | 101.7 | 101.7 | 101.7 | 101.7 | 101.7 | 101.7 | mm
3 | d3 | 101.6 | 101.6 | 101.6 | 101.6 | 101.6 | 101.6 | mm
4 | d4 | 101.7 | 101.7 | 101.7 | 101.7 | 101.7 | 101.7 | mm
Height of sample
1 | h1 | 62.9 | 62.9 | 62.9 | 62.9 | 62.9 | 62.9 | mm
2 | h2 | 62.8 | 62.8 | 62.8 | 62.8 | 62.8 | 62.8 | mm
3 | h3 | 62.8 | 62.8 | 62.8 | 62.8 | 62.8 | 62.8 | mm
4 | h4 | 62.6 | 62.6 | 62.6 | 62.6 | 62.6 | 62.6 | mm
5 | h5 | 62.7 | 62.7 | 62.7 | 62.7 | 62.7 | 62.7 | mm
6 | h6 | 62.8 | 62.8 | 62.8 | 62.8 | 62.8 | 62.8 | mm
7 | h7 | 62.9 | 62.9 | 62.9 | 62.9 | 62.9 | 62.9 | mm
8 | h8 | 62.9 | 62.9 | 62.9 | 62.9 | 62.9 | 62.9 | mm
Testing
Maximum applied force | P | 20 | 20 | 20 | 18 | 18 | 18 | kN
Calculations |  | Dry subset |  |  | Moisture and freeze/thaw subset
Bulk density of specimen | ρbulk | 2.404525 | 2.416678 | 2.419209 | 2.404525 | 2.416678 | 2.419209 | t/m³
Mean diameter of specimen | dd |  |  |  | 101.6 | 101.6 | 101.6 | mm
Mean height of specimen | hd |  |  |  | 61.8 | 61.8 | 61.8 | mm
Volume of specimen (presaturation) | Vd |  |  |  | 1257.172 | 1255.567 | 1265.496 | cm³
Volume of air in specimen (presaturation) | Va |  |  |  | 120.7429 | 114.8524 | 114.5566 | cm³
Mean diameter of specimen | d | 101.7 | 101.7 | 101.7 |  |  |  | mm
Mean height of specimen | h | 62.8 | 62.8 | 62.8 |  |  |  | mm
Mean diameter of specimen | dmc |  |  |  | 101.7 | 101.7 | 101.7 | mm
Mean height of specimen | hmc |  |  |  | 62.8 | 62.8 | 62.8 | mm
Volume of specimens prior to freeze/thaw | Vmd |  |  |  | 501.0324 | 501.0324 | 501.0324 | cm³
Volume of moisture and freeze/thaw condtioned specimens | Vmc |  |  |  | 510.1424 | 510.1424 | 510.1424 | cm³
Results
Air voids (unrounded) | AV | 9.604333 | 9.147456 | 9.052308 | 9.604333 | 9.147456 | 9.052308 | %
Reporting interval |  | 0.1 | 0.1 | 0.1 | 0.1 | 0.1 | 0.1
Air voids (rounded) | AV | 9.6 | 9.1 | 9.1 | 9.6 | 9.1 | 9.1 | %
Average air voids (unrounded) | AV | 9.268033 | [5 empty] | %
Reporting interval |  | 0.1
Average air voids (rounded) | AV | 9.3 | [5 empty] | %
Degree of saturation (unrounded) | SP |  |  |  | 68.07851 | 61.64433 | 38.05978 | %
Reporting interval |  |  |  |  | 1 | 1 | 1
Degree of saturation (rounded) | SP |  |  |  | 68 | 62 | 38 | %
Average degree of saturation (unrounded) | SP | 55.92754 | [5 empty] | %
Reporting interval |  | 1
Average degree of saturation (rounded) | SP | 56 | [5 empty] | %
Swell after conditioning (unrounded) | VS |  |  |  | 1.818257 | 1.818257 | 1.818257 | %
Reporting interval |  |  |  |  | 0.1 | 0.1 | 0.1
Swell after conditioning (rounded) | VS |  |  |  | 1.8 | 1.8 | 1.8 | %
Average swell after conditioning (unrounded) | VS | 1.818257 | [5 empty] | %
Reporting interval |  | 0.1
Average swell after conditioning (rounded) | VS | 1.8 | [5 empty] | %
Tensile strength -dry (unrounded) | Td | 1993.561 | 1993.561 | 1993.561 |  |  |  | kPa
Reporting interval |  | 1 | 1 | 1
Tensile strength -dry (rounded) | Td | 1994 | 1994 | 1994 |  |  |  | kPa
Average tensile strength -dry (unrounded) | Td | 1993.561 | [5 empty] | kPa
Reporting interval |  | 1
Average tensile strength -dry (rounded) | Td | 1994 | [5 empty] | kPa
Tensile strength -moisture and freeze/thaw conditioned (unrounded) | Tmc |  |  |  | 1794.205 | 1794.205 | 1794.205 | kPa
Reporting interval |  |  |  |  | 1 | 1 | 1
Tensile strength -moisture and freeze/thaw conditioned (rounded) | Tmc |  |  |  | 1794 | 1794 | 1794 | kPa
Average tensile strength -moisture and freeze/thaw conditioned (unrounded) | Tmc | 1794.205 | [5 empty] | kPa
Reporting interval |  | 1
Average tensile strength -moisture and freeze/thaw conditioned (rounded) | Tmc | 1794 | [5 empty] | kPa
Tensile strength ratio (unrounded) | TSR | 90 | [5 empty] | %
Reporting interval |  | 1
Tensile strength ratio (rounded) | TSR | 90 | [5 empty] | %

## T234
Asphalt binder content (ignition oven method)
Test Method : AG:PT/T234
Verification data
December 2023
Test data
Description | Symbol | Value |  |  | Unit
|  | 1 | 2 | 3
Adjustment factor for mineral matter - dry method
Mass of test portion+catch tray and sample trays | mi | 1326.9 | 1326.9 | 1326.9 | g
Mass of test portion+catch tray and sample trays after ignition | mf | 1316.9 | 1317.5 | 1315.4 | g
Moisture content and volatiles
Mass of separate test portion | msw | 1100.4 |  |  | g
Mass of dried separate test portion | msd | 1080.6 |  |  | g
Binder content determination
Mass of catch tray and sample trays | mt | 450.6
Mass of test portion+catch tray and sample trays | m3 | 1777.5
Mass of test portion+catch tray and sample trays after ignition | m2 | 1674.6
Description | Sieve size | Symbol | Mass retained | Unit
mm
Mass retained on sieve | 53 | mr | 0 | g
Mass retained on sieve | 37.5 | mr | 0 | g
Mass retained on sieve | 31.5 | mr | 0 | g
Mass retained on sieve | 26.5 | mr | 0 | g
Mass retained on sieve | 19 | mr | 0 | g
Mass retained on sieve | 13.2 | mr | 95.5 | g
Mass retained on sieve | 9.5 | mr | 200.1 | g
Mass retained on sieve | 6.7 | mr | 174.6 | g
Mass retained on sieve | 4.75 | mr | 197.4 | g
Mass retained on sieve | 2.36 | mr | 169.2 | g
Mass retained on sieve | 1.18 | mr | 111 | g
Mass retained on sieve | 0.6 | mr | 82.8 | g
Mass retained on sieve | 0.3 | mr | 79.8 | g
Mass retained on sieve | 0.15 | mr | 70.1 | g
Mass retained on sieve | 0.075 | mr | 57.3 | g
Calculations
Description | Symbol | Value | Value | Value | Unit
Adjustment factor for mineral matter - dry method
Loss in aggregate mass |  | 0.7536363 | 0.7084181 | 0.8666817 | %
Mean loss in aggregate mass | Cd | 0.7762454 |  |  | %
Moisture content and volatiles
Moisture plus volatiles content | wv | 1.832315 |  |  | %
Binder content determination
Mass of dried test portion | ms | 1302.587 |  |  | g
Mass of binder in asphalt | mb | 68.71604 |  |  | g
Description | Sieve size | Symbol | Mass retained | Unit | Cumulative mass retained | Cumulative percent passing (unrounded)
mm
Mass retained on sieve | 53 | mr | 0 | g | 0 | 100
Mass retained on sieve | 37.5 | mr | 0 | g | 0 | 100
Mass retained on sieve | 31.5 | mr | 0 | g | 0 | 100
Mass retained on sieve | 26.5 | mr | 0 | g | 0 | 100
Mass retained on sieve | 19 | mr | 0 | g | 0 | 100
Mass retained on sieve | 13.2 | mr | 95.5 | g | 95.5 | 92.66844
Mass retained on sieve | 9.5 | mr | 200.1 | g | 295.6 | 77.3067
Mass retained on sieve | 6.7 | mr | 174.6 | g | 470.2 | 63.9026
Mass retained on sieve | 4.75 | mr | 197.4 | g | 667.6 | 48.74815
Mass retained on sieve | 2.36 | mr | 169.2 | g | 836.8 | 35.75861
Mass retained on sieve | 1.18 | mr | 111 | g | 947.8 | 27.23711
Mass retained on sieve | 0.6 | mr | 82.8 | g | 1030.6 | 20.88053
Mass retained on sieve | 0.3 | mr | 79.8 | g | 1110.4 | 14.75425
Mass retained on sieve | 0.15 | mr | 70.1 | g | 1180.5 | 9.372657
Mass retained on sieve | 0.075 | mr | 57.3 | g | 1237.8 | 4.973718
Results
Description | Symbol | Value | Unit
Mean loss in aggregate mass (unrounded) | Cd | 0.7536363 | %
Reporting interval |  | 0.1
Mean loss in aggregate mass (rounded) | Cd | 0.8 | %
Binder content (unrounded) | B | 5.275351 | %
Reporting interval |  | 0.1
Binder content (rounded) | B | 5.3 | %
Description | Sieve size | Unrounded | Rounding interval | Rounded
(mm)
Percent passing | 53 | 100 | 1 | 100
Percent passing | 37.5 | 100 | 1 | 100
Percent passing | 31.5 | 100 | 1 | 100
Percent passing | 26.5 | 100 | 1 | 100
Percent passing | 19 | 100 | 1 | 100
Percent passing | 13.2 | 92.66844 | 1 | 93
Percent passing | 9.5 | 77.3067 | 1 | 77
Percent passing | 6.7 | 63.9026 | 1 | 64
Percent passing | 4.75 | 48.74815 | 1 | 49
Percent passing | 2.36 | 35.75861 | 1 | 36
Percent passing | 1.18 | 27.23711 | 1 | 27
Percent passing | 0.6 | 20.88053 | 1 | 21
Percent passing | 0.3 | 14.75425 | 1 | 15
Percent passing | 0.15 | 9.372657 | 0.1 | 9.4
Percent passing | 0.075 | 4.973718 | 0.1 | 5

## T235
Asphalt binder drain-off
Test Method : AG:PT/T235
Verification data
December 2023
Test data
Description | Symbol | Value | Unit
Basic procedure
Mass of beaker | m1 | 269.2 | g
Mass of beaker and asphalt | m2 | 1270.7 | g
Mix temperature |  | 160 | ºC
Mass of beaker and remaining binder | m3 | 280.8 | g
Supplementary procedure
Mass of 0.600 mm test sieve | m5 | 116.47
Mass of 0.600 mm test sieve and mineral aggregate retained on the test sieve | m6 | 119.24
Calculations
Mass of binder in the beaker | m4 | 11.6 | g
Mass of retained mineral aggregate on 0.600 mm test sieve | m7 | 2.77 | g
Results
Percentage of drained binder (unrounded) | D | 1.158263 | %
Reporting interval |  | 0.1
Percentage of drained binder (rounded) | D | 1.2 | %
Percentage of drained binder in the beaker passing 0.600 mm test sieve (unrounded) | D | 0.8816775 | %
Reporting interval |  | 1
Percentage of drained binder in the beaker passing 0.600 mm test sieve (unrounded) | D | 1 | %
Sieve residue (0.600 mm) (unrounded) |  | 0.2765851 | %
Reporting interval |  | 0.1
Sieve residue (0.600 mm) (rounded) |  | 0.3 | %

## T236
Asphalt particle loss
Test Method : AG:PT/T236
Verification data
December 2023
Test data
Description | Symbol | Value |  |  | Unit
|  | 1 | 2 | 3
Dry mass | m1 | 1221.9 | 1220.5 | 1223.4 | g
Mass of fragment (largest remaining) | m2 | 1152.7 | 1143.6 | 1160.3 | g
Results
Particle loss (unrounded) | PLi | 5.663311 | 6.300696 | 5.157757 | %
Reporting interval |  | 0.01 | 0.01 | 0.01
Particle loss (rounded) | PLi | 5.66 | 6.3 | 5.16 | %
Mean particle loss (unrounded) | PL | 5.707255 |  |  | %
Reporting interval |  | 0.1
Mean particle loss (rounded) | PL | 5.7 |  |  | %

## T237
Binder film index
Test Method : AG:PT/T237
Verification data
December 2023
Test data
Description | Symbol | Value | Unit
Particle Density (Dry) - coarse fraction [AS 1141.6.1] (retained 4.75 mm) | ρbd | 2.706 | t/m³
Particle Density (Dry) - fine fraction [AS 1141.5] (passing 4.75 mm & retained 0.075 mm) | ρbd | 2.861 | t/m³
Apparent Particle Density of filler [AS1141.7] (passing 0.075 mm) | ρ | 2.809 | t/m³
Effective binder content [AS 2891.8] | QEB | 4.5
Binder Content [AS 2891.3.1] | QBIT | 4.8 | %
Density of bitumen [AS 2341.6] | ρbit | 1.04 | t/m³
Particle size distribution
Maximum sieve |  | 100
% passing 4.75 mm test sieve |  | 51
% passing 2.36 mm test sieve |  | 36
% passing 1.18 mm test sieve |  | 25
% passing 0.600 mm test sieve |  | 19
% passing 0.300 mm test sieve |  | 13
% passing 0.150 mm test sieve |  | 8.5
% passing 0.075 mm test sieve |  | 6.5
Surface area factors
% passing 4.75 mm test sieve |  | 0.02
% passing 2.36 mm test sieve |  | 0.04
% passing 1.18 mm test sieve |  | 0.08
% passing 0.600 mm test sieve |  | 0.14
% passing 0.300 mm test sieve |  | 0.3
% passing 0.150 mm test sieve |  | 0.6
% passing 0.075 mm test sieve |  | 1.6
Calculations
Retained 4.75 mm test sieve | Pc | 49 | %
Passing 4.75 mm test sieve & retained 0.075 mm test sieve | Pf | 44.5 | %
Passing 0.075 mm test sieve | Pfill | 6.5 | %
Suface area factor | A | 5.8414664
Results
Particle density of combined aggregate (unrounded) | B | 2.779638 | t/m³
Reporting interval |  | 0.001
Particle density of combined aggregate (rounded) | B | 2.78 | t/m³
Effective Binder content (unrounded) | QEB | 4.5 | %
Reporting interval |  | 0.1
Effective Binder content (rounded) | QEB | 4.5 | %
Binder film index (unrounded) | BFI | 8.161365
Reporting interval |  | 0.1
Binder film index (rounded) | BFI | 8.2

## T250
Modified surface texture depth (pestle method)
Test Method : AG:PT/T250
Verification data
December 2023
Test data
Description | Symbol | Value |  |  | Unit
|  | 1 | 2 | 3
Volume of glass beads | V | 50 | 100 | 150 | cm3
Diameter of patch | d | 200 | 200 | 200 | mm
Diameter of patch | d | 200 | 200 | 200 | mm
Diameter of patch | d | 200 | 200 | 200 | mm
Diameter of patch | d | 200 | 200 | 200 | mm
Calculations
Average diameter of patch | D | 200 | 200 | 200 | mm
Results
Surface texture depth (unrounded) | STD | 1.591549 | 3.183099 | 4.774648 | mm
Reporting interval |  | 0.1 | 0.1 | 0.1
Surface texture depth (rounded) | STD | 1.6 | 3.2 | 4.8 | mm

## T251
Ball penetration test
Test Method : AG:PT/T251
Verification data
December 2023
Test data
Using type 1 ball penetrometer unit
Description | Symbol | Value |  |  | Unit
|  | 1 | 2 | 3
Penetration | Pen Tt | 4 | 2.5 | 2 | mm
Penetration | Pen Tt | 4 | 2.5 | 2 | mm
Penetration | Pen Tt | 4 | 2.5 | 2 | mm
Penetration | Pen Tt | 4 | 2.5 | 2 | mm
Penetration | Pen Tt | 4 | 2.5 | 2 | mm
Temperature susceptibility of penetration | K | 0.06 | 0.06 | 0.06 | mm/ºC
Temperature of the road surface | Tt | 43 | 41 | 39 | ºC
Standard temperature of road for region | Ts | 45.9 | 45.9 | 45.9
Results - no temperature correction
Penetration (unrounded) | Pen Tt | 4 | 2.5 | 2 | mm
Reporting interval |  | 0.5 | 0.5 | 0.5
Penetration (rounded) | Pen Tt | 4 | 2.5 | 2 | mm
Penetration (unrounded) | Pen Tt | 4 | 2.5 | 2 | mm
Reporting interval |  | 0.5 | 0.5 | 0.5
Penetration (rounded) | Pen Tt | 4 | 2.5 | 2 | mm
Penetration (unrounded) | Pen Tt | 4 | 2.5 | 2 | mm
Reporting interval |  | 0.5 | 0.5 | 0.5
Penetration (rounded) | Pen Tt | 4 | 2.5 | 2 | mm
Penetration (unrounded) | Pen Tt | 4 | 2.5 | 2 | mm
Reporting interval |  | 0.5 | 0.5 | 0.5
Penetration (rounded) | Pen Tt | 4 | 2.5 | 2 | mm
Penetration (unrounded) | Pen Tt | 4 | 2.5 | 2 | mm
Reporting interval |  | 0.5 | 0.5 | 0.5
Penetration (rounded) | Pen Tt | 4 | 2.5 | 2 | mm
Average ball penetration (unrounded) | Pen Tt | 4 | 2.5 | 2 | mm
Reporting interval |  | 0.5 | 0.5 | 0.5
Average ball penetration (rounded) | Pen Tt | 4 | 2.5 | 2 | mm
Results - with temperature correction
Penetration (unrounded) | Pen Ts | 4.174 | 2.794 | 2.414 | mm
Reporting interval |  | 0.5 | 0.5 | 0.5
Penetration (rounded) | Pen Ts | 4 | 3 | 2.5 | mm
Penetration (unrounded) | Pen Ts | 4.174 | 2.794 | 2.414 | mm
Reporting interval |  | 0.5 | 0.5 | 0.5
Penetration (rounded) | Pen Ts | 4 | 3 | 2.5 | mm
Penetration (unrounded) | Pen Ts | 4.174 | 2.794 | 2.414 | mm
Reporting interval |  | 0.5 | 0.5 | 0.5
Penetration (rounded) | Pen Ts | 4 | 3 | 2.5 | mm
Penetration (unrounded) | Pen Ts | 4.174 | 2.794 | 2.414 | mm
Reporting interval |  | 0.5 | 0.5 | 0.5
Penetration (rounded) | Pen Ts | 4 | 3 | 2.5 | mm
Penetration (unrounded) | Pen Ts | 4.174 | 2.794 | 2.414 | mm
Reporting interval |  | 0.5 | 0.5 | 0.5
Penetration (rounded) | Pen Ts | 4 | 3 | 2.5 | mm
Average ball penetration (unrounded) | Pen Ts | 4.174 | 2.794 | 2.414 | mm
Reporting interval |  | 0.5 | 0.5 | 0.5
Average ball penetration (rounded) | Pen Ts | 4 | 3 | 2.5 | mm