## Introduction
Verification data
Austroads - Test methods
Introduction
Copyright
© The State of Queensland (Department of Transport and Main Roads) 2024.
Licence
This work is licensed by the State of Queensland (Department of Transport and Main Roads) under a Creative Commons Attribution (CC BY) 4.0 International licence.
CC BY licence summary statement
In essence, you are free to copy, communicate and adapt this work, as long as you attribute the work to the State of Queensland (Department of Transport and Main Roads). To view a copy of this licence visit,
https://creativecommons.org/licenses/by/4.0/
Disclaimer
While every care has been taken in preparing this publication, the State of Queensland accepts no responsibility for decisions or actions taken as a result of any data, information, statement or advice, expressed or implied, contained within. To the best of our knowledge, the content was correct at the time of publishing.
Feedback
Please send your feedback regarding this document to:
tmr.techdocs@tmr.qld.gov.au

## Index
Verification data
Austroads - Test methods
Index of worksheets
Worksheet | Issued | Comments
T232 | December 2023
T234 | December 2023
T235 | December 2023
T236 | December 2023
T237 | December 2023
T250 | December 2023
T251 | December 2023

## T232
Stripping potential of asphalt - tensile strength ratio
Test Method : ATM T232
Verification data
Test data |  | Dry subset |  |  | Moisture and freeze/thaw subset
Description | Symbol | Value | [5 empty] | Unit
|  | 1 | 2 | 3 | 4 | 5 | 6
Mix properties
Maximum density [AS 2891.7.1] | ρmax | 2.66 | 2.66 | 2.66 | 2.66 | 2.66 | 2.66 | t/m³
Specimens
Dry mass of specimen | md | 3022.9 | 3034.3 | 3061.5 | 3022.9 | 3034.3 | 3061.5 | g
Bulk density of specimens
Mass of sample | m1 | 3022.9 | 3034.3 | 3061.5 | 3022.9 | 3034.3 | 3061.5 | g
Mass of sample immersed in water | m2 | 1775.3 | 1787.3 | 1802.7 | 1775.3 | 1787.3 | 1802.7 | g
Mass of saturated surface-dry sample | m3 | 3028.7 | 3039.1 | 3064.4 | 3028.7 | 3039.1 | 3064.4 | g
Water temperature |  | 26 | 26 | 26 | 26 | 26 | 26 | ºC
Density of water | ρw | 0.997 | 0.997 | 0.997 | 0.997 | 0.997 | 0.997 | t/m³
Dimension of specimens during evaluation
Diameter of sample
1 | d1 |  |  |  | 101.7 | 101.7 | 101.7 | mm
2 | d2 |  |  |  | 101.6 | 101.6 | 101.6 | mm
3 | d3 |  |  |  | 101.5 | 101.5 | 101.5 | mm
4 | d4 |  |  |  | 101.6 | 101.6 | 101.6 | mm
Height of sample
1 | h1 |  |  |  | 61.9 | 61.9 | 61.9 | mm
2 | h2 |  |  |  | 61.8 | 61.8 | 61.8 | mm
3 | h3 |  |  |  | 61.8 | 61.8 | 61.8 | mm
4 | h4 |  |  |  | 61.6 | 61.6 | 61.6 | mm
5 | h5 |  |  |  | 61.7 | 61.7 | 61.7 | mm
6 | h6 |  |  |  | 61.8 | 61.8 | 61.8 | mm
7 | h7 |  |  |  | 61.9 | 61.9 | 61.9 | mm
8 | h8 |  |  |  | 61.9 | 61.9 | 61.9 | mm
Partial saturation
Mass of partially saturated specimen | mps |  |  |  | 3105.1 | 3105.1 | 3105.1 | g
Dimension of specimens after conditioning
Diameter of sample
1 | d1 | 101.8 | 101.8 | 101.8 | 101.8 | 101.8 | 101.8 | mm
2 | d2 | 101.7 | 101.7 | 101.7 | 101.7 | 101.7 | 101.7 | mm
3 | d3 | 101.6 | 101.6 | 101.6 | 101.6 | 101.6 | 101.6 | mm
4 | d4 | 101.7 | 101.7 | 101.7 | 101.7 | 101.7 | 101.7 | mm
Height of sample
1 | h1 | 62.9 | 62.9 | 62.9 | 62.9 | 62.9 | 62.9 | mm
2 | h2 | 62.8 | 62.8 | 62.8 | 62.8 | 62.8 | 62.8 | mm
3 | h3 | 62.8 | 62.8 | 62.8 | 62.8 | 62.8 | 62.8 | mm
4 | h4 | 62.6 | 62.6 | 62.6 | 62.6 | 62.6 | 62.6 | mm
5 | h5 | 62.7 | 62.7 | 62.7 | 62.7 | 62.7 | 62.7 | mm
6 | h6 | 62.8 | 62.8 | 62.8 | 62.8 | 62.8 | 62.8 | mm
7 | h7 | 62.9 | 62.9 | 62.9 | 62.9 | 62.9 | 62.9 | mm
8 | h8 | 62.9 | 62.9 | 62.9 | 62.9 | 62.9 | 62.9 | mm
Testing
Maximum applied force | P | 20 | 20 | 20 | 18 | 18 | 18 | kN
Calculations |  | Dry subset |  |  | Moisture and freeze/thaw subset
Bulk density of specimen | ρbulk | 2.404525 | 2.416678 | 2.419209 | 2.404525 | 2.416678 | 2.419209 | t/m³
Mean diameter of specimen | dd |  |  |  | 101.6 | 101.6 | 101.6 | mm
Mean height of specimen | hd |  |  |  | 61.8 | 61.8 | 61.8 | mm
Volume of specimen (presaturation) | Vd |  |  |  | 1257.172 | 1255.567 | 1265.496 | cm³
Volume of air in specimen (presaturation) | Va |  |  |  | 120.7429 | 114.8524 | 114.5566 | cm³
Mean diameter of specimen | d | 101.7 | 101.7 | 101.7 |  |  |  | mm
Mean height of specimen | h | 62.8 | 62.8 | 62.8 |  |  |  | mm
Mean diameter of specimen | dmc |  |  |  | 101.7 | 101.7 | 101.7 | mm
Mean height of specimen | hmc |  |  |  | 62.8 | 62.8 | 62.8 | mm
Volume of specimens prior to freeze/thaw | Vmd |  |  |  | 501.0324 | 501.0324 | 501.0324 | cm³
Volume of moisture and freeze/thaw condtioned specimens | Vmc |  |  |  | 510.1424 | 510.1424 | 510.1424 | cm³
Results
Air voids (unrounded) | AV | 9.604333 | 9.147456 | 9.052308 | 9.604333 | 9.147456 | 9.052308 | %
Reporting interval |  | 0.1 | 0.1 | 0.1 | 0.1 | 0.1 | 0.1
Air voids (rounded) | AV | 9.6 | 9.1 | 9.1 | 9.6 | 9.1 | 9.1 | %
Average air voids (unrounded) | AV | 9.268033 | [5 empty] | %
Reporting interval |  | 0.1
Average air voids (rounded) | AV | 9.3 | [5 empty] | %
Degree of saturation (unrounded) | SP |  |  |  | 68.07851 | 61.64433 | 38.05978 | %
Reporting interval |  |  |  |  | 1 | 1 | 1
Degree of saturation (rounded) | SP |  |  |  | 68 | 62 | 38 | %
Average degree of saturation (unrounded) | SP | 55.92754 | [5 empty] | %
Reporting interval |  | 1
Average degree of saturation (rounded) | SP | 56 | [5 empty] | %
Swell after conditioning (unrounded) | VS |  |  |  | 1.818257 | 1.818257 | 1.818257 | %
Reporting interval |  |  |  |  | 0.1 | 0.1 | 0.1
Swell after conditioning (rounded) | VS |  |  |  | 1.8 | 1.8 | 1.8 | %
Average swell after conditioning (unrounded) | VS | 1.818257 | [5 empty] | %
Reporting interval |  | 0.1
Average swell after conditioning (rounded) | VS | 1.8 | [5 empty] | %
Tensile strength -dry (unrounded) | Td | 1993.561 | 1993.561 | 1993.561 |  |  |  | kPa
Reporting interval |  | 1 | 1 | 1
Tensile strength -dry (rounded) | Td | 1994 | 1994 | 1994 |  |  |  | kPa
Average tensile strength -dry (unrounded) | Td | 1993.561 | [5 empty] | kPa
Reporting interval |  | 1
Average tensile strength -dry (rounded) | Td | 1994 | [5 empty] | kPa
Tensile strength -moisture and freeze/thaw conditioned (unrounded) | Tmc |  |  |  | 1794.205 | 1794.205 | 1794.205 | kPa
Reporting interval |  |  |  |  | 1 | 1 | 1
Tensile strength -moisture and freeze/thaw conditioned (rounded) | Tmc |  |  |  | 1794 | 1794 | 1794 | kPa
Average tensile strength -moisture and freeze/thaw conditioned (unrounded) | Tmc | 1794.205 | [5 empty] | kPa
Reporting interval |  | 1
Average tensile strength -moisture and freeze/thaw conditioned (rounded) | Tmc | 1794 | [5 empty] | kPa
Tensile strength ratio (unrounded) | TSR | 90 | [5 empty] | %
Reporting interval |  | 1
Tensile strength ratio (rounded) | TSR | 90 | [5 empty] | %
Versions
Worksheet version: December 2023
This verfication data applies to the following versions of the test method
ATM 232
February 2022

## T234
Asphalt binder content (ignition oven method)
Test Method : AG:PT/T234
Verification data
Test data
Description | Symbol | Value |  |  | Unit
|  | 1 | 2 | 3
Adjustment factor for mineral matter - dry method
Mass of test portion+catch tray and sample trays | mi | 1326.9 | 1326.9 | 1326.9 | g
Mass of test portion+catch tray and sample trays after ignition | mf | 1316.9 | 1317.5 | 1315.4 | g
Moisture content and volatiles
Mass of separate test portion | msw | 1100.4 |  |  | g
Mass of dried separate test portion | msd | 1080.6 |  |  | g
Binder content determination
Mass of catch tray and sample trays | mt | 450.6
Mass of test portion+catch tray and sample trays | m3 | 1777.5
Mass of test portion+catch tray and sample trays after ignition | m2 | 1674.6
Description | Sieve size | Symbol | Mass retained | Unit
mm
Mass retained on sieve | 53 | mr | 0 | g
Mass retained on sieve | 37.5 | mr | 0 | g
Mass retained on sieve | 31.5 | mr | 0 | g
Mass retained on sieve | 26.5 | mr | 0 | g
Mass retained on sieve | 19 | mr | 0 | g
Mass retained on sieve | 13.2 | mr | 95.5 | g
Mass retained on sieve | 9.5 | mr | 200.1 | g
Mass retained on sieve | 6.7 | mr | 174.6 | g
Mass retained on sieve | 4.75 | mr | 197.4 | g
Mass retained on sieve | 2.36 | mr | 169.2 | g
Mass retained on sieve | 1.18 | mr | 111 | g
Mass retained on sieve | 0.6 | mr | 82.8 | g
Mass retained on sieve | 0.3 | mr | 79.8 | g
Mass retained on sieve | 0.15 | mr | 70.1 | g
Mass retained on sieve | 0.075 | mr | 57.3 | g
Calculations
Description | Symbol | Value | Value | Value | Unit
Adjustment factor for mineral matter - dry method
Loss in aggregate mass |  | 0.7536363 | 0.7084181 | 0.8666817 | %
Mean loss in aggregate mass | Cd | 0.7762454 |  |  | %
Moisture content and volatiles
Moisture plus volatiles content | wv | 1.832315 |  |  | %
Binder content determination
Mass of dried test portion | ms | 1302.587 |  |  | g
Mass of binder in asphalt | mb | 68.71604 |  |  | g
Description | Sieve size | Symbol | Mass retained | Unit | Cumulative mass retained | Cumulative percent passing (unrounded)
mm
Mass retained on sieve | 53 | mr | 0 | g | 0 | 100
Mass retained on sieve | 37.5 | mr | 0 | g | 0 | 100
Mass retained on sieve | 31.5 | mr | 0 | g | 0 | 100
Mass retained on sieve | 26.5 | mr | 0 | g | 0 | 100
Mass retained on sieve | 19 | mr | 0 | g | 0 | 100
Mass retained on sieve | 13.2 | mr | 95.5 | g | 95.5 | 92.66844
Mass retained on sieve | 9.5 | mr | 200.1 | g | 295.6 | 77.3067
Mass retained on sieve | 6.7 | mr | 174.6 | g | 470.2 | 63.9026
Mass retained on sieve | 4.75 | mr | 197.4 | g | 667.6 | 48.74815
Mass retained on sieve | 2.36 | mr | 169.2 | g | 836.8 | 35.75861
Mass retained on sieve | 1.18 | mr | 111 | g | 947.8 | 27.23711
Mass retained on sieve | 0.6 | mr | 82.8 | g | 1030.6 | 20.88053
Mass retained on sieve | 0.3 | mr | 79.8 | g | 1110.4 | 14.75425
Mass retained on sieve | 0.15 | mr | 70.1 | g | 1180.5 | 9.372657
Mass retained on sieve | 0.075 | mr | 57.3 | g | 1237.8 | 4.973718
Results
Description | Symbol | Value | Unit
Mean loss in aggregate mass (unrounded) | Cd | 0.7536363 | %
Reporting interval |  | 0.1
Mean loss in aggregate mass (rounded) | Cd | 0.8 | %
Binder content (unrounded) | B | 5.275351 | %
Reporting interval |  | 0.1
Binder content (rounded) | B | 5.3 | %
Description | Sieve size | Unrounded | Rounding interval | Rounded
(mm)
Percent passing | 53 | 100 | 1 | 100
Percent passing | 37.5 | 100 | 1 | 100
Percent passing | 31.5 | 100 | 1 | 100
Percent passing | 26.5 | 100 | 1 | 100
Percent passing | 19 | 100 | 1 | 100
Percent passing | 13.2 | 92.66844 | 1 | 93
Percent passing | 9.5 | 77.3067 | 1 | 77
Percent passing | 6.7 | 63.9026 | 1 | 64
Percent passing | 4.75 | 48.74815 | 1 | 49
Percent passing | 2.36 | 35.75861 | 1 | 36
Percent passing | 1.18 | 27.23711 | 1 | 27
Percent passing | 0.6 | 20.88053 | 1 | 21
Percent passing | 0.3 | 14.75425 | 1 | 15
Percent passing | 0.15 | 9.372657 | 0.1 | 9.4
Percent passing | 0.075 | 4.973718 | 0.1 | 5
Versions
Worksheet version: December 2023
This verfication data applies to the following versions of the test method
AG:PT/T234
June 2005

## T235
Asphalt binder drain-off
Test Method : AG:PT/T235
Verification data
Test data
Description | Symbol | Value | Unit
Basic procedure
Mass of beaker | m1 | 269.2 | g
Mass of beaker and asphalt | m2 | 1270.7 | g
Mix temperature |  | 160 | ºC
Mass of beaker and remaining binder | m3 | 280.8 | g
Supplementary procedure
Mass of 0.600 mm test sieve | m5 | 116.47
Mass of 0.600 mm test sieve and mineral aggregate retained on the test sieve | m6 | 119.24
Calculations
Mass of binder in the beaker | m4 | 11.6 | g
Mass of retained mineral aggregate on 0.600 mm test sieve | m7 | 2.77 | g
Results
Percentage of drained binder (unrounded) | D | 1.158263 | %
Reporting interval |  | 0.1
Percentage of drained binder (rounded) | D | 1.2 | %
Percentage of drained binder in the beaker passing 0.600 mm test sieve (unrounded) | D | 0.8816775 | %
Reporting interval |  | 1
Percentage of drained binder in the beaker passing 0.600 mm test sieve (unrounded) | D | 1 | %
Sieve residue (0.600 mm) (unrounded) |  | 0.2765851 | %
Reporting interval |  | 0.1
Sieve residue (0.600 mm) (rounded) |  | 0.3 | %
Versions
Worksheet version: December 2023
This verfication data applies to the following versions of the test method
AG:PT/T235
June 2006

## T236
Asphalt particle loss
Test Method : AG:PT/T236
Verification data
Test data
Description | Symbol | Value |  |  | Unit
|  | 1 | 2 | 3
Dry mass | m1 | 1221.9 | 1220.5 | 1223.4 | g
Mass of fragment (largest remaining) | m2 | 1152.7 | 1143.6 | 1160.3 | g
Results
Particle loss (unrounded) | PLi | 5.663311 | 6.300696 | 5.157757 | %
Reporting interval |  | 0.01 | 0.01 | 0.01
Particle loss (rounded) | PLi | 5.66 | 6.3 | 5.16 | %
Mean particle loss (unrounded) | PL | 5.707255 |  |  | %
Reporting interval |  | 0.1
Mean particle loss (rounded) | PL | 5.7 |  |  | %
Versions
Worksheet version: December 2023
This verfication data applies to the following versions of the test method
AG:PT/T236
June 2005

## T237
Binder film index
Test Method : AG:PT/T237
Verification data
Test data
Description | Symbol | Value | Unit
Particle Density (Dry) - coarse fraction [AS 1141.6.1] (retained 4.75 mm) | ρbd | 2.706 | t/m³
Particle Density (Dry) - fine fraction [AS 1141.5] (passing 4.75 mm & retained 0.075 mm) | ρbd | 2.861 | t/m³
Apparent Particle Density of filler [AS1141.7] (passing 0.075 mm) | ρ | 2.809 | t/m³
Effective binder content [AS 2891.8] | QEB | 4.5
Binder Content [AS 2891.3.1] | QBIT | 4.8 | %
Density of bitumen [AS 2341.6] | ρbit | 1.04 | t/m³
Particle size distribution
Maximum sieve |  | 100
% passing 4.75 mm test sieve |  | 51
% passing 2.36 mm test sieve |  | 36
% passing 1.18 mm test sieve |  | 25
% passing 0.600 mm test sieve |  | 19
% passing 0.300 mm test sieve |  | 13
% passing 0.150 mm test sieve |  | 8.5
% passing 0.075 mm test sieve |  | 6.5
Surface area factors
% passing 4.75 mm test sieve |  | 0.02
% passing 2.36 mm test sieve |  | 0.04
% passing 1.18 mm test sieve |  | 0.08
% passing 0.600 mm test sieve |  | 0.14
% passing 0.300 mm test sieve |  | 0.3
% passing 0.150 mm test sieve |  | 0.6
% passing 0.075 mm test sieve |  | 1.6
Calculations
Retained 4.75 mm test sieve | Pc | 49 | %
Passing 4.75 mm test sieve & retained 0.075 mm test sieve | Pf | 44.5 | %
Passing 0.075 mm test sieve | Pfill | 6.5 | %
Suface area factor | A | 5.8414664
Results
Particle density of combined aggregate (unrounded) | B | 2.779638 | t/m³
Reporting interval |  | 0.001
Particle density of combined aggregate (rounded) | B | 2.78 | t/m³
Effective Binder content (unrounded) | QEB | 4.5 | %
Reporting interval |  | 0.1
Effective Binder content (rounded) | QEB | 4.5 | %
Binder film index (unrounded) | BFI | 8.161365
Reporting interval |  | 0.1
Binder film index (rounded) | BFI | 8.2
Versions
Worksheet version: December 2023
This verfication data applies to the following versions of the test method
AG:PT/T237
June 2005

## T250
Modified surface texture depth (pestle method)
Test Method : ATM 250
Verification data
Test data
Description | Symbol | Value |  |  | Unit
|  | 1 | 2 | 3
Volume of glass beads | V | 50 | 100 | 150 | cm3
Diameter of patch | d | 200 | 200 | 200 | mm
Diameter of patch | d | 200 | 200 | 200 | mm
Diameter of patch | d | 200 | 200 | 200 | mm
Diameter of patch | d | 200 | 200 | 200 | mm
Calculations
Average diameter of patch | D | 200 | 200 | 200 | mm
Results
Surface texture depth (unrounded) | STD | 1.591549 | 3.183099 | 4.774648 | mm
Reporting interval |  | 0.1 | 0.1 | 0.1
Surface texture depth (rounded) | STD | 1.6 | 3.2 | 4.8 | mm
Versions
Worksheet version: December 2023
This verfication data applies to the following versions of the test method
ATM 250
November 2023
May 2008

## T251
Ball penetration test
Test Method : AG:PT/T251
Verification data
Test data
Using type 1 ball penetrometer unit
Description | Symbol | Value |  |  | Unit
|  | 1 | 2 | 3
Penetration | Pen Tt | 4 | 2.5 | 2 | mm
Penetration | Pen Tt | 4 | 2.5 | 2 | mm
Penetration | Pen Tt | 4 | 2.5 | 2 | mm
Penetration | Pen Tt | 4 | 2.5 | 2 | mm
Penetration | Pen Tt | 4 | 2.5 | 2 | mm
Temperature susceptibility of penetration | K | 0.06 | 0.06 | 0.06 | mm/ºC
Temperature of the road surface | Tt | 43 | 41 | 39 | ºC
Standard temperature of road for region | Ts | 45.9 | 45.9 | 45.9
Results - no temperature correction
Penetration (unrounded) | Pen Tt | 4 | 2.5 | 2 | mm
Reporting interval |  | 0.5 | 0.5 | 0.5
Penetration (rounded) | Pen Tt | 4 | 2.5 | 2 | mm
Penetration (unrounded) | Pen Tt | 4 | 2.5 | 2 | mm
Reporting interval |  | 0.5 | 0.5 | 0.5
Penetration (rounded) | Pen Tt | 4 | 2.5 | 2 | mm
Penetration (unrounded) | Pen Tt | 4 | 2.5 | 2 | mm
Reporting interval |  | 0.5 | 0.5 | 0.5
Penetration (rounded) | Pen Tt | 4 | 2.5 | 2 | mm
Penetration (unrounded) | Pen Tt | 4 | 2.5 | 2 | mm
Reporting interval |  | 0.5 | 0.5 | 0.5
Penetration (rounded) | Pen Tt | 4 | 2.5 | 2 | mm
Penetration (unrounded) | Pen Tt | 4 | 2.5 | 2 | mm
Reporting interval |  | 0.5 | 0.5 | 0.5
Penetration (rounded) | Pen Tt | 4 | 2.5 | 2 | mm
Average ball penetration (unrounded) | Pen Tt | 4 | 2.5 | 2 | mm
Reporting interval |  | 0.5 | 0.5 | 0.5
Average ball penetration (rounded) | Pen Tt | 4 | 2.5 | 2 | mm
Results - with temperature correction
Penetration (unrounded) | Pen Ts | 4.174 | 2.794 | 2.414 | mm
Reporting interval |  | 0.5 | 0.5 | 0.5
Penetration (rounded) | Pen Ts | 4 | 3 | 2.5 | mm
Penetration (unrounded) | Pen Ts | 4.174 | 2.794 | 2.414 | mm
Reporting interval |  | 0.5 | 0.5 | 0.5
Penetration (rounded) | Pen Ts | 4 | 3 | 2.5 | mm
Penetration (unrounded) | Pen Ts | 4.174 | 2.794 | 2.414 | mm
Reporting interval |  | 0.5 | 0.5 | 0.5
Penetration (rounded) | Pen Ts | 4 | 3 | 2.5 | mm
Penetration (unrounded) | Pen Ts | 4.174 | 2.794 | 2.414 | mm
Reporting interval |  | 0.5 | 0.5 | 0.5
Penetration (rounded) | Pen Ts | 4 | 3 | 2.5 | mm
Penetration (unrounded) | Pen Ts | 4.174 | 2.794 | 2.414 | mm
Reporting interval |  | 0.5 | 0.5 | 0.5
Penetration (rounded) | Pen Ts | 4 | 3 | 2.5 | mm
Average ball penetration (unrounded) | Pen Ts | 4.174 | 2.794 | 2.414 | mm
Reporting interval |  | 0.5 | 0.5 | 0.5
Average ball penetration (rounded) | Pen Ts | 4 | 3 | 2.5 | mm
Versions
Worksheet version: December 2023
This verfication data applies to the following versions of the test method
AG:PT/T251
January 2010