## Index
Verification data
Queensland Department of Transport and Main Roads nuclear gauge test methods
Index of worksheets
Worksheet | Test method no | Version | Title | Comments
N01 | N01 | April 2021 | Compacted Density of Soil and Crushed Rock (Nuclear Gauge)
N02 | N02 | July 2019 | Material Bias – Soil Moisture Content
N03 | N03 | July 2019 | Material Bias – Soil Wet Density
N04 | N04 | July 2019 | Compacted Density of Asphalt (Nuclear Gauge)
N05 | N05 | February 2021 | Asphalt Density Bias
N01 | N01 | August 2023 | Compacted Density of Soil and Crushed Rock (Nuclear Gauge)
N02 | N02 | August 2023 | Material Bias – Soil Moisture Content
N03 | N03 | August 2023 | Material Bias – Soil Wet Density
N04 | N04 | August 2023 | Compacted Density of Asphalt (Nuclear Gauge)
N05 | N05 | August 2023 | Asphalt Density Bias
N01 | N01 | October 2023 | Compacted Density of Soil and Crushed Rock (Nuclear Gauge)
N04 | N04 | October 2023 | Compacted Density of Asphalt (Nuclear Gauge)

## N01
Compacted density of soil and crushed rock (nuclear gauge)
Test Method : N01
Verification data
Test data
Description | Symbol | Value |  |  |  | Unit
|  | 1 | 2 | 3 | 4
Nuclear gauge
Wet density (0º) | ρ | 2.129 | 2.125 | 2.171 | 2.118 | t/m3
Wet density (90º) | ρ | 2.127 | 2.134 | 2.149 | 2.134 | t/m3
Moisture content (0º) | w | 11 | 10.7 | 11.3 | 10.4 | %
Moisture content (90º) | w | 10.9 | 10.9 | 11.2 | 10.7 | %
Moisture content (0º) | WG | 0.211 | 0.206 | 0.22 | 0.199 | t/m3
Moisture content (90º) | WG | 0.209 | 0.209 | 0.216 | 0.206 | t/m3
Dry density (0º) | ρd | 1.918 | 1.919 | 1.951 | 1.919 | t/m3
Dry density (90º) | ρd | 1.918 | 1.925 | 1.933 | 1.928 | t/m3
Wet density bias | Bρ | 0.04 | 0.04 | 0.04 | 0.04 | t/m3
Moisture bias | Bw | -0.038 | -0.038 | -0.038 | -0.038 | t/m3
Calculations
Insitu wet density | ρ | 2.128 | 2.1295 | 2.16 | 2.126 | t/m3 | unbiased
Average nuclear gauge dry density | ρGD | 1.918 | 1.922 | 1.942 | 1.9235 | t/m3 | unbiased
Average standard blocks moisture content | WG | 0.21 | 0.2075 | 0.218 | 0.2025 | t/m3 | unbiased
Results
Results - Q140A
Compacted dry density (unrounded) | ρd | 1.996 | 2 | 2.02 | 2.0015 | t/m3 | biased
Reporting interval |  | 0.01 | 0.01 | 0.01 | 0.01
Compacted dry density (rounded) | ρd | 2 | 2 | 2.02 | 2 | t/m3 | biased
Insitu moisture content (unrounded) | w | 8.617234 | 8.475 | 8.910891 | 8.218836 | % | biased
Reporting interval |  | 0.1 | 0.1 | 0.1 | 0.1
Insitu moisture content (rounded) | w | 8.6 | 8.5 | 8.9 | 8.2 | % | biased

## N02
Material Bias – Soil Moisture Content
Test Method : N02
Verification data
Initial bias determination
Test data
Description | Symbol | Value | [5 empty] | Unit
|  | 1 | 2 | 3 | 4 | 5 | 6
Moisture counts
Moisture standard count | SCw | 338 | 338 | 338 | 338 | 338 | 338
Moisture count 0º | Cw | 69 | 74 | 66 | 76 | 68 | 73
Moisture count 90º | Cw | 65 | 75 | 77 | 82 | 73 | 76
Standard blocks wet density
Standard blocks wet density 0º | ρG | 2.442 | 2.233 | 2.485 | 2.442 | 2.395 | 2.436 | t/m3
Standard blocks wet density 90º | ρG | 2.428 | 2.426 | 2.476 | 2.482 | 2.349 | 2.472 | t/m3
Standard block moisture contents
Moisture content 0º | WG | 0.16 | 0.173 | 0.15 | 0.178 | 0.155 | 0.17 | t/m3
Moisture content 90º | WG | 0.146 | 0.174 | 0.181 | 0.194 | 0.171 | 0.178 | t/m3
Oven dry moisture content
Oven dry moisture content | wo | 5.2 | 4.9 | 5.4 | 5.4 | 5.6 | 5.5 | %
Calculations
Average values
Moisture count ratio | CRw | 0.1982249 | 0.2204142 | 0.2115385 | 0.2337278 | 0.2085799 | 0.2204142
Moisture count | Cw | 67 | 74.5 | 71.5 | 79 | 70.5 | 74.5
Standard blocks wet density | ρG | 2.435 | 2.3295 | 2.4805 | 2.462 | 2.372 | 2.454 | t/m3
Standard blocks moisture content | WG | 0.153 | 0.1735 | 0.1655 | 0.186 | 0.163 | 0.174 | t/m3
Oven dry moisture content
Oven dry moisture content | Wo | 0.1203612 | 0.1088136 | 0.1270844 | 0.1261366 | 0.1257879 | 0.1279336 | t/m3
Standard error
Mean oven dry moisture content at all sites | Mean Wo | 0.1226862 | 0.1226862 | 0.1226862 | 0.1226862 | 0.1226862 | 0.1226862 | t/m3
Mean standard blocks moisture content at all sites | Mean WG | 0.1691667 | 0.1691667 | 0.1691667 | 0.1691667 | 0.1691667 | 0.1691667 | t/m3
Mean standard blocks wet density at all sites | Mean PG | 2.422167
Number of test sites | n | 6
Standard error |  | 0.0001915911 | 0.0003314563 | 6.504208e-05 | 0.0001791034 | 8.590149e-05 | 1.71459e-07
Moisture standard error | SEw | 0.01460536 | [5 empty] | t/m3
Moisture error | Ew | 0.01384164 | 0.01820594 | 0.008064867 | 0.01338295 | 0.009268306 | 0.000414076 | t/m3
Biased values (for plotting only)
Mean standard blocks moisture content at all sites |  | 0.1065196 | 0.1270196 | 0.1190196 | 0.1395196 | 0.1165196 | 0.1275196 | t/m3
Results
Moisture bias (unrounded) | Bw | -0.04648043 | [5 empty] | t/m3
Reporting interval |  | -0.01
Moisture bias (rounded) | Bw | -0.05 | [5 empty] | t/m3
Moisture bias (unrounded) | K | -0.02021345
Reporting interval |  | -0.01
Moisture bias (rounded) | K | -0.02
Average oven dry moisture content (unrounded) | wo | 5.445461 | [5 empty] | %
Reporting interval |  | 0.1
Average oven dry moisture content (rounded) | wo | 5.4 | [5 empty] | %
Average standard blocks moisture content (unrounded) | wG | 7.508507 | [5 empty] | %
Reporting interval |  | 0.1
Average standard blocks moisture content (rounded) | wG | 7.5 | [5 empty] | %
Moisture standard error (unrounded) | SEw | 0.01460536 | [5 empty] | t/m3
Reporting interval |  | 0.001
Moisture standard error (rounded) | SEw | 0.015 | [5 empty] | t/m3

## N03
Material Bias – Soil Wet Density
Test Method : N03
Verification data
Initial bias determination
Test data
Description | Symbol | Value | [5 empty] | Unit
|  | 1 | 2 | 3 | 4 | 5 | 6
Density counts
Density standard count | SCρ | 3150 | 3150 | 3150 | 3150 | 3150 | 3150
Density count 0º | Cρ | 1908 | 1971 | 2197 | 2052 | 1944 | 2107
Density count 90º | Cρ | 1896 | 2012 | 1979 | 2020 | 1996 | 2184
Standard blocks wet density
Standard blocks wet density 0º | ρG | 2.353 | 2.329 | 2.246 | 2.298 | 2.339 | 2.279 | t/m3
Standard blocks wet density 90º | ρG | 2.357 | 2.314 | 2.326 | 2.311 | 2.319 | 2.251 | t/m3
Sand replacement wet density
Wet density | ρS | 2.38 | 2.32 | 2.28 | 2.3 | 2.36 | 2.29 | t/m3
Calculations
Average values
Density count ratio | CRρ | 0.6038095 | 0.6322222 | 0.6628571 | 0.6463492 | 0.6253968 | 0.6811111
Density count | Cρ | 1902 | 1991.5 | 2088 | 2036 | 1970 | 2145.5
Standard blocks wet density | ρG | 2.355 | 2.3215 | 2.286 | 2.3045 | 2.329 | 2.265 | t/m3
Standard error
Mean sand replacement wet density at all sites | Mean ρS | 2.321667 | 2.321667 | 2.321667 | 2.321667 | 2.321667 | 2.321667 | t/m3
Mean standard blocks wet density at all sites | Mean ρG | 2.310167 | 2.310167 | 2.310167 | 2.310167 | 2.310167 | 2.310167 | t/m3
Number of test sites | n | 6
Standard error |  | 0.00018225 | 0.000169 | 0.00030625 | 0.000256 | 0.00038025 | 0.00018225
Density standard error | SEρ | 0.01920937 | [5 empty] | t/m3
Density error | Eρ | 0.0135 | 0.013 | 0.0175 | 0.016 | 0.0195 | 0.0135 | t/m3
Biased values (for plotting only)
Standard blocks wet density |  | 2.3665 | 2.333 | 2.2975 | 2.316 | 2.3405 | 2.2765 | t/m3
Results
Density bias (unrounded) | Bρ | 0.0115 | [5 empty] | t/m3
Reporting interval |  | 0.01
Density bias (rounded) | Bρ | 0.01 | [5 empty] | t/m3
Density standard error (unrounded) | SEρ | 0.01920937 | [5 empty] | t/m3
Reporting interval |  | 0.001
Density standard error (rounded) | SEρ | 0.019 | [5 empty] | t/m3

## N04
Compacted density of asphalt - nuclear gauge
Test Method : N04
Verification data
Test data
Description | Symbol | Value |  |  |  | Unit
|  | 1 | 2 | 3 | 4
Nuclear gauge
Wet density (0º) | ρ | 2.456 | 2.456 | 2.456 | 2.456 | t/m3
Wet density (180º) | ρ | 2.456 | 2.456 | 2.456 | 2.456 | t/m3
Asphalt density bias | Bρ | 0.103 | 0.103 | 0.103 | 0.103 | t/m3
Calculations
Average nuclear gauge wet density | ρG | 2.456 | 2.456 | 2.456 | 2.456 | t/m3 | unbiased
Results
Results - Q306E
Compacted density (unrounded) | Dc | 2.559 | 2.559 | 2.559 | 2.559 | t/m3 | biased
Reporting interval |  | 0.001 | 0.001 | 0.001 | 0.001
Compacted density (rounded) | Dc | 2.559 | 2.559 | 2.559 | 2.559 | t/m3 | biased

## N05
Asphalt Density Bias
Test Method : N05
Verification data
Initial bias determination
Test data
Description | Symbol | Value | [9 empty] | Unit
|  | 1 | 2 | 3 | 4 | 5 | 6 | 7 | 8 | 9 | 10
Density counts
Density standard count - system 1 | SCρ | 5743 | 5743 | 5743 | 5743 | 5743 | 5743 | 5743 | 5743 | 5743 | 5743
Density count 0º - system 1 | Cρ | 10162 | 9798 | 9352 | 9514 | 10194 | 9435 | 9432 | 9020 | 9230 | 9469
Density count 180º - system 1 | Cρ | 10000 | 9650 | 9328 | 9442 | 10104 | 9301 | 9276 | 8976 | 9040 | 9267
Density standard count - system 2 | SCρ | 1859 | 1859 | 1859 | 1859 | 1859 | 1859 | 1859 | 1859 | 1859 | 1859
Density count 0º - system 2 | Cρ | 2083 | 1983 | 1821 | 1881 | 2065 | 1883 | 1891 | 1742 | 1850 | 1917
Density count 180º - system 2 | Cρ | 1921 | 1835 | 1797 | 1809 | 1975 | 1749 | 1735 | 1698 | 1660 | 1715
Standard blocks wet density
Standard blocks wet density 0º | ρG | 2.201 | 2.175 | 2.147 | 2.157 | 2.206 | 2.149 | 2.148 | 2.122 | 2.132 | 2.149 | t/m3
Standard blocks wet density 180º | ρG | 2.201 | 2.175 | 2.147 | 2.157 | 2.206 | 2.149 | 2.148 | 2.122 | 2.132 | 2.149 | t/m3
Core compacted density
Core compacted density | Dc | 2.352 | 2.326 | 2.328 | 2.286 | 2.336 | 2.301 | 2.309 | 2.278 | 2.299 | 2.294 | t/m3
Calculations
Average values
Density count ratio - system 1 | CRρ | 1.755354 | 1.693192 | 1.626328 | 1.650357 | 1.767195 | 1.631203 | 1.628765 | 1.566777 | 1.590632 | 1.631203
Density count - system 1 | Cρ | 10081 | 9724 | 9340 | 9478 | 10149 | 9368 | 9354 | 8998 | 9135 | 9368
Density count ratio - system 2 | CRρ | 1.076923 | 1.026896 | 0.9731038 | 0.9924691 | 1.086606 | 0.9768693 | 0.9752555 | 0.9252286 | 0.9440559 | 0.9768693
Density count - system 2 | Cρ | 2002 | 1909 | 1809 | 1845 | 2020 | 1816 | 1813 | 1720 | 1755 | 1816
Standard blocks wet density | ρG | 2.201 | 2.175 | 2.147 | 2.157 | 2.206 | 2.149 | 2.148 | 2.122 | 2.132 | 2.149 | t/m3
Standard error
Mean core compacted density at all sites | Mean Dc | 2.3109 | 2.3109 | 2.3109 | 2.3109 | 2.3109 | 2.3109 | 2.3109 | 2.3109 | 2.3109 | 2.3109 | t/m3
Mean standard blocks wet density at all sites | Mean ρG | 2.1586 | 2.1586 | 2.1586 | 2.1586 | 2.1586 | 2.1586 | 2.1586 | 2.1586 | 2.1586 | 2.1586 | t/m3
Number of test sites | n | 10
Standard error |  | 1.69e-06 | 1.69e-06 | 0.00082369 | 0.00054289 | 0.00049729 | 9e-08 | 7.569e-05 | 1.369e-05 | 0.00021609 | 5.329e-05
Density standard error | SEρ | 0.0166812 | [9 empty] | t/m3
Density error | Eρ | 0.0013 | 0.0013 | 0.0287 | 0.0233 | 0.0223 | 0.0003 | 0.0087 | 0.0037 | 0.0147 | 0.0073 | t/m3
Biased values (for plotting only)
Standard blocks wet density |  | 2.3533 | 2.3273 | 2.2993 | 2.3093 | 2.3583 | 2.3013 | 2.3003 | 2.2743 | 2.2843 | 2.3013 | t/m3
Results
Density bias (unrounded) | Bρ | 0.1523 | [9 empty] | t/m3
Reporting interval |  | 0.001
Density bias (rounded) | Bρ | 0.152 | [9 empty] | t/m3
Density standard error (unrounded) | SEρ | 0.0166812 | [9 empty] | t/m3
Reporting interval |  | 0.001
Density standard error (rounded) | SEρ | 0.017 | [9 empty] | t/m3