## Introduction
Verification data
Transport for New South Wales - Test methods
Introduction
Copyright
© The State of Queensland (Department of Transport and Main Roads) 2024.
Licence
This work is licensed by the State of Queensland (Department of Transport and Main Roads) under a Creative Commons Attribution (CC BY) 4.0 International licence.
CC BY licence summary statement
In essence, you are free to copy, communicate and adapt this work, as long as you attribute the work to the State of Queensland (Department of Transport and Main Roads). To view a copy of this licence visit,
https://creativecommons.org/licenses/by/4.0/
Disclaimer
While every care has been taken in preparing this publication, the State of Queensland accepts no responsibility for decisions or actions taken as a result of any data, information, statement or advice, expressed or implied, contained within. To the best of our knowledge, the content was correct at the time of publishing.
Feedback
Please send your feedback regarding this document to:
tmr.techdocs@tmr.qld.gov.au

## Index
Verification data
Transport for New South Wales - Test methods
Index of worksheets
Worksheet | Issued | Comments
T239 | December 2023

## T239
Fractured faces of coarse aggregate
Test Method : T239
Verification data
Test data
Description | Symbol | Value | Unit
Mass of subsample | M | 1600 | g
Mass of test portion passing required sieve | MP | 200 | g
Mass of test portion retained on required sieve | MR | 1400 | g
Mass of particles with no fractured faces | M0 | 50 | g
Mass of particles with one fractured face | M1 | 150 | g
Mass of particles with two or more fractured faces | M2 | 1200 | g
Calculations
Proportion of aggregate passing required sieve | P | 12.5 | %
Percentage by mass of aggregate retained with no fractured faces | F0 | 3.571429 | %
Percentage by mass of aggregate retained with one or more fractured faces | F1 | 96.42857 | %
Percentage by mass of aggregate retained with two or more fractured faces | F2 | 85.71429 | %
Results
Proportion of aggregate passing required sieve (unrounded) | P | 12.5 | %
Reporting interval |  | 1
Proportion of aggregate passing required sieve (rounded) | P | 12 | %
Percentage of aggregate with no fractured faces (unrounded) | F0 | 3.571429 | %
Reporting interval |  | 1
Percentage of aggregate with no fractured faces (unrounded) | F0 | 4 | %
Percentage of aggregate with at least one fractured face (unrounded) | F1 | 96.42857 | %
Reporting interval |  | 1
Percentage of aggregate with at least one fractured face (rounded) | F1 | 96 | %
Percentage of aggregate with two or more fractured faces (unrounded) | F2 | 85.71429 | %
Reporting interval |  | 1
Percentage of aggregate with two or more fractured faces (rounded) | F2 | 86 | %
Versions
Worksheet version: December 2023
This verfication data applies to the following versions of the test method
T239
Version 4.0